## ML_desalination_data_MD (2)
MATERIAL_NAME | WATER_PERMEATION | DOI | WATER_FLUX | WATER_FLUX/PORE_AREA | WATER_FLUX/PORE_AREA_CORRECTED | MEMBRANE_AREA | WATER_FLUX_LOG | SALT_REJECTION | PORE_AREA | PORE_AREA_CORRECTED | APPLIED_PRESSURE | SALT_CONCENTRATION | Membrane_Element_1 | Membrane_Element_2 | No_of_Membrane_Element_1 | No_of_Membrane_Element_2 | Pore_Element_1 | Pore_Element_2 | No_of_Pore_Atom_1 | No_of_Pore_Atom_2 | Water_Model
NANOPOROUS GRAPHENE | 0.0067 | DOI: 10.1021/nl3012853 | 0.653384 | 417.053617 | 0.093611582 | 9 | -0.425590267 | 100 | 1.41 | 9.841425859 | 97.52 | 72 | C | 0 | 1 | 0 | H | 0 | 12 | 0 | TIP4P
NANOPOROUS GRAPHENE | 0.0067 | DOI: 10.1021/nl3012853 | 0.791806 | 505.4080851 | 0.113443568 | 9 | -0.233438867 | 100 | 1.41 | 9.841425859 | 118.18 | 72 | C | 0 | 1 | 0 | H | 0 | 12 | 0 | TIP4P
NANOPOROUS GRAPHENE | 0.0067 | DOI: 10.1021/nl3012853 | 0.991131 | 632.6368085 | 0.142001244 | 9 | -0.008908564 | 100 | 1.41 | 9.841425859 | 147.93 | 72 | C | 0 | 1 | 0 | H | 0 | 12 | 0 | TIP4P
NANOPOROUS GRAPHENE | 0.0067 | DOI: 10.1021/nl3012853 | 1.187709 | 758.1121277 | 0.170165351 | 9 | 0.172026241 | 100 | 1.41 | 9.841425859 | 177.27 | 72 | C | 0 | 1 | 0 | H | 0 | 12 | 0 | TIP4P
NANOPOROUS GRAPHENE | 0.0067 | DOI: 10.1021/nl3012853 | 1.483916 | 947.1804255 | 0.212603498 | 9 | 0.394684539 | 100 | 1.41 | 9.841425859 | 221.48 | 72 | C | 0 | 1 | 0 | H | 0 | 12 | 0 | TIP4P
NANOPOROUS GRAPHENE | 7.918 | DOI: 10.1021/nl3012853 | 772.16336 | 30084.28675 | 390.7982709 | 9 | 6.649196134 | 100 | 23.1 | 45.64240669 | 97.52 | 72 | C | 0 | 1 | 0 | H | 0 | 12 | 0 | TIP4P
NANOPOROUS GRAPHENE | 7.918 | DOI: 10.1021/nl3012853 | 935.74924 | 36457.7626 | 473.5904395 | 9 | 6.841347535 | 100 | 23.1 | 45.64240669 | 118.18 | 72 | C | 0 | 1 | 0 | H | 0 | 12 | 0 | TIP4P
NANOPOROUS GRAPHENE | 7.918 | DOI: 10.1021/nl3012853 | 1171.30974 | 45635.44442 | 592.8095593 | 9 | 7.065877838 | 100 | 23.1 | 45.64240669 | 147.93 | 72 | C | 0 | 1 | 0 | H | 0 | 12 | 0 | TIP4P
NANOPOROUS GRAPHENE | 7.918 | DOI: 10.1021/nl3012853 | 1403.62386 | 54686.6439 | 710.3856592 | 9 | 7.246812643 | 100 | 23.1 | 45.64240669 | 177.27 | 72 | C | 0 | 1 | 0 | H | 0 | 12 | 0 | TIP4P
NANOPOROUS GRAPHENE | 7.918 | DOI: 10.1021/nl3012853 | 1753.67864 | 68325.14182 | 887.5512823 | 9 | 7.469470941 | 100 | 23.1 | 45.64240669 | 221.48 | 72 | C | 0 | 1 | 0 | H | 0 | 12 | 0 | TIP4P
NANOPOROUS GRAPHENE | 35.768 | DOI: 10.1021/nl3012853 | 3488.09536 | 61845.66241 | 2150.235457 | 9 | 8.157111124 | 83.51 | 50.76 | 82.34248015 | 97.52 | 72 | C | 0 | 1 | 0 | H | 0 | 12 | 0 | TIP4P
NANOPOROUS GRAPHENE | 35.768 | DOI: 10.1021/nl3012853 | 4227.06224 | 74947.91206 | 2605.771394 | 9 | 8.349262525 | 57.92 | 50.76 | 82.34248015 | 118.18 | 72 | C | 0 | 1 | 0 | H | 0 | 12 | 0 | TIP4P
NANOPOROUS GRAPHENE | 35.768 | DOI: 10.1021/nl3012853 | 5291.16024 | 93814.89787 | 3261.734323 | 9 | 8.573792828 | 69.42 | 50.76 | 82.34248015 | 147.93 | 72 | C | 0 | 1 | 0 | H | 0 | 12 | 0 | TIP4P
NANOPOROUS GRAPHENE | 35.768 | DOI: 10.1021/nl3012853 | 6340.59336 | 112421.8681 | 3908.657091 | 9 | 8.754727633 | 57.73 | 50.76 | 82.34248015 | 177.27 | 72 | C | 0 | 1 | 0 | H | 0 | 12 | 0 | TIP4P
NANOPOROUS GRAPHENE | 35.768 | DOI: 10.1021/nl3012853 | 7921.89664 | 140459.1603 | 4883.451078 | 9 | 8.977385931 | 43.39 | 50.76 | 82.34248015 | 221.48 | 72 | C | 0 | 1 | 0 | H | 0 | 12 | 0 | TIP4P
NANOPOROUS GRAPHENE | 8.84 | DOI: 10.1021/nl3012853 | 862.0768 | 47599.33252 | 347.4783525 | 9 | 6.759344362 | 100 | 16.3 | 40.43950289 | 97.52 | 72 | C | 0 | 1 | 0 | O | H | 6 | 12 | TIP4P
NANOPOROUS GRAPHENE | 8.84 | DOI: 10.1021/nl3012853 | 1044.7112 | 57683.44049 | 421.093024 | 9 | 6.951495763 | 100 | 16.3 | 40.43950289 | 118.18 | 72 | C | 0 | 1 | 0 | O | H | 6 | 12 | TIP4P
NANOPOROUS GRAPHENE | 8.84 | DOI: 10.1021/nl3012853 | 1307.7012 | 72204.36074 | 527.0967256 | 9 | 7.176026066 | 100 | 16.3 | 40.43950289 | 147.93 | 72 | C | 0 | 1 | 0 | O | H | 6 | 12 | TIP4P
NANOPOROUS GRAPHENE | 8.84 | DOI: 10.1021/nl3012853 | 1567.0668 | 86525.16074 | 631.639536 | 9 | 7.356960871 | 100 | 16.3 | 40.43950289 | 177.27 | 72 | C | 0 | 1 | 0 | O | H | 6 | 12 | TIP4P
NANOPOROUS GRAPHENE | 8.84 | DOI: 10.1021/nl3012853 | 1957.8832 | 108103.9804 | 789.1663814 | 9 | 7.579619169 | 100 | 16.3 | 40.43950289 | 221.48 | 72 | C | 0 | 1 | 0 | O | H | 6 | 12 | TIP4P
NANOPOROUS GRAPHENE | 21.11 | DOI: 10.1021/nl3012853 | 2058.6472 | 66863.31577 | 991.2955893 | 9 | 7.629804347 | 96.69 | 27.71 | 57.54601809 | 97.52 | 72 | C | 0 | 1 | 0 | O | H | 6 | 12 | TIP4P
NANOPOROUS GRAPHENE | 21.11 | DOI: 10.1021/nl3012853 | 2494.7798 | 81028.57524 | 1201.305504 | 9 | 7.821955748 | 96.78 | 27.71 | 57.54601809 | 118.18 | 72 | C | 0 | 1 | 0 | O | H | 6 | 12 | TIP4P
NANOPOROUS GRAPHENE | 21.11 | DOI: 10.1021/nl3012853 | 3122.8023 | 101426.2746 | 1503.715715 | 9 | 8.046486051 | 94.42 | 27.71 | 57.54601809 | 147.93 | 72 | C | 0 | 1 | 0 | O | H | 6 | 12 | TIP4P
NANOPOROUS GRAPHENE | 21.11 | DOI: 10.1021/nl3012853 | 3742.1697 | 121542.8629 | 1801.958256 | 9 | 8.227420856 | 82.96 | 27.71 | 57.54601809 | 177.27 | 72 | C | 0 | 1 | 0 | O | H | 6 | 12 | TIP4P
NANOPOROUS GRAPHENE | 21.11 | DOI: 10.1021/nl3012853 | 4675.4428 | 151854.8726 | 2251.355077 | 9 | 8.450079154 | 89.98 | 27.71 | 57.54601809 | 221.48 | 72 | C | 0 | 1 | 0 | O | H | 6 | 12 | TIP4P
NANOPOROUS GRAPHENE | 88.76 | DOI: 10.1021/nl3012853 | 8655.8752 | 126199.3792 | 5157.278059 | 9 | 9.065993583 | 51.92 | 61.73 | 103.6064315 | 97.52 | 72 | C | 0 | 1 | 0 | O | H | 6 | 12 | TIP4P
NANOPOROUS GRAPHENE | 88.76 | DOI: 10.1021/nl3012853 | 10489.6568 | 152935.2198 | 6249.867935 | 9 | 9.258144984 | 47.47 | 61.73 | 103.6064315 | 118.18 | 72 | C | 0 | 1 | 0 | O | H | 6 | 12 | TIP4P
NANOPOROUS GRAPHENE | 88.76 | DOI: 10.1021/nl3012853 | 13130.2668 | 191434.3127 | 7823.176202 | 9 | 9.482675287 | 45.55 | 61.73 | 103.6064315 | 147.93 | 72 | C | 0 | 1 | 0 | O | H | 6 | 12 | TIP4P
NANOPOROUS GRAPHENE | 88.76 | DOI: 10.1021/nl3012853 | 15734.4852 | 229402.8297 | 9374.801902 | 9 | 9.663610092 | 31.14 | 61.73 | 103.6064315 | 177.27 | 72 | C | 0 | 1 | 0 | O | H | 6 | 12 | TIP4P
NANOPOROUS GRAPHENE | 88.76 | DOI: 10.1021/nl3012853 | 19658.5648 | 286614.4228 | 11712.81731 | 9 | 9.88626839 | 33.84 | 61.73 | 103.6064315 | 221.48 | 72 | C | 0 | 1 | 0 | O | H | 6 | 12 | TIP4P
NANOPOROUS GRAPHENE | 4.01245509 | https://doi.org/10.1016/j.matchemphys.2018.10.063 | 100.3113772 | 12778.51939 | 29.09287253 | 9 | 4.60827912 | 100 | 7.065 | 24.35991424 | 25 | 35.064 | C | 0 | 1 | 0 | F | H | 6 | 6 | TIP3P
NANOPOROUS GRAPHENE | 2.897245509 | https://doi.org/10.1016/j.matchemphys.2018.10.063 | 144.8622754 | 18453.79304 | 42.01377581 | 9 | 4.975783466 | 100 | 7.065 | 24.35991424 | 50 | 35.064 | C | 0 | 1 | 0 | F | H | 6 | 6 | TIP3P
NANOPOROUS GRAPHENE | 9.059640719 | https://doi.org/10.1016/j.matchemphys.2018.10.063 | 679.4730539 | 86557.07693 | 197.0646152 | 9 | 6.521317577 | 100 | 7.065 | 24.35991424 | 75 | 35.064 | C | 0 | 1 | 0 | F | H | 6 | 6 | TIP3P
NANOPOROUS GRAPHENE | 11.09173653 | https://doi.org/10.1016/j.matchemphys.2018.10.063 | 1109.173653 | 141296.0068 | 321.6888114 | 9 | 7.01137056 | 100 | 7.065 | 24.35991424 | 100 | 35.064 | C | 0 | 1 | 0 | F | H | 6 | 6 | TIP3P
NANOPOROUS GRAPHENE | 9.597700599 | https://doi.org/10.1016/j.matchemphys.2018.10.063 | 1199.712575 | 152829.6274 | 347.9474212 | 9 | 7.089837286 | 100 | 7.065 | 24.35991424 | 125 | 35.064 | C | 0 | 1 | 0 | F | H | 6 | 6 | TIP3P
NANOPOROUS GRAPHENE | 8.463712575 | https://doi.org/10.1016/j.matchemphys.2018.10.063 | 1269.556886 | 161726.9918 | 368.2040631 | 9 | 7.14642321 | 98 | 7.065 | 24.35991424 | 150 | 35.064 | C | 0 | 1 | 0 | F | H | 6 | 6 | TIP3P
NANOPOROUS GRAPHENE | 13.0491018 | https://doi.org/10.1016/j.matchemphys.2018.10.063 | 326.2275449 | 18470.06624 | 132.1391244 | 9 | 5.787595128 | 98 | 15.89625 | 39.24495969 | 25 | 35.064 | C | 0 | 1 | 0 | F | H | 9 | 9 | TIP3P
NANOPOROUS GRAPHENE | 11.85916168 | https://doi.org/10.1016/j.matchemphys.2018.10.063 | 592.9580838 | 33571.58295 | 240.1788666 | 9 | 6.385123712 | 97 | 15.89625 | 39.24495969 | 50 | 35.064 | C | 0 | 1 | 0 | F | H | 9 | 9 | TIP3P
NANOPOROUS GRAPHENE | 14.69700599 | https://doi.org/10.1016/j.matchemphys.2018.10.063 | 1102.275449 | 62407.66873 | 446.4788916 | 9 | 7.005131912 | 95 | 15.89625 | 39.24495969 | 75 | 35.064 | C | 0 | 1 | 0 | F | H | 9 | 9 | TIP3P
NANOPOROUS GRAPHENE | 15.48646707 | https://doi.org/10.1016/j.matchemphys.2018.10.063 | 1548.646707 | 87679.92679 | 627.2824691 | 9 | 7.345136736 | 93 | 15.89625 | 39.24495969 | 100 | 35.064 | C | 0 | 1 | 0 | F | H | 9 | 9 | TIP3P
NANOPOROUS GRAPHENE | 13.64924551 | https://doi.org/10.1016/j.matchemphys.2018.10.063 | 1706.155689 | 96597.63278 | 691.0817996 | 9 | 7.441997984 | 91 | 15.89625 | 39.24495969 | 125 | 35.064 | C | 0 | 1 | 0 | F | H | 9 | 9 | TIP3P
NANOPOROUS GRAPHENE | 12.25964072 | https://doi.org/10.1016/j.matchemphys.2018.10.063 | 1838.946108 | 104115.8448 | 744.8688264 | 9 | 7.516947919 | 90 | 15.89625 | 39.24495969 | 150 | 35.064 | C | 0 | 1 | 0 | F | H | 9 | 9 | TIP3P
NANOPOROUS GRAPHENE | 23.184 | https://doi.org/10.1016/j.carbon.2017.01.099 | 231.84 | 3861.262139 | 231.84 | 8.791 | 5.446047479 | 92.5 | 52.7834 | 52.7834 | 10 | 33 | C | 0 | 1 | 0 | H | 0 | 12 | 0 | TIP3P
NANOPOROUS GRAPHENE | 18.5568 | https://doi.org/10.1016/j.carbon.2017.01.099 | 927.84 | 15453.04289 | 927.84 | 8.791 | 6.832859304 | 92.5 | 52.7834 | 52.7834 | 50 | 33 | C | 0 | 1 | 0 | H | 0 | 12 | 0 | TIP3P
NANOPOROUS GRAPHENE | 16.32 | https://doi.org/10.1016/j.carbon.2017.01.099 | 1632 | 27180.72727 | 1632 | 8.791 | 7.397561536 | 92.5 | 52.7834 | 52.7834 | 100 | 33 | C | 0 | 1 | 0 | H | 0 | 12 | 0 | TIP3P
NANOPOROUS GRAPHENE | 18.8256 | https://doi.org/10.1016/j.carbon.2017.01.099 | 2823.84 | 47030.65252 | 2823.84 | 8.791 | 7.94585294 | 92.5 | 52.7834 | 52.7834 | 150 | 33 | C | 0 | 1 | 0 | H | 0 | 12 | 0 | TIP3P
NANOPOROUS GRAPHENE | 19.3992 | https://doi.org/10.1016/j.carbon.2017.01.099 | 3879.84 | 64618.18193 | 3879.84 | 8.791 | 8.263549195 | 92.5 | 52.7834 | 52.7834 | 200 | 33 | C | 0 | 1 | 0 | H | 0 | 12 | 0 | TIP3P
NANOPOROUS GRAPHENE | 15.984 | https://doi.org/10.1016/j.carbon.2017.01.099 | 159.84 | 4109.284624 | 159.84 | 8.791 | 5.074173315 | 93 | 34.1946 | 34.1946 | 10 | 33 | C | 0 | 1 | 0 | O | H | 4 | 8 | TIP3P
NANOPOROUS GRAPHENE | 11.52 | https://doi.org/10.1016/j.carbon.2017.01.099 | 576 | 14808.23288 | 576 | 8.791 | 6.356107661 | 93 | 34.1946 | 34.1946 | 50 | 33 | C | 0 | 1 | 0 | O | H | 4 | 8 | TIP3P
NANOPOROUS GRAPHENE | 13.68 | https://doi.org/10.1016/j.carbon.2017.01.099 | 1368 | 35169.55309 | 1368 | 8.791 | 7.221105098 | 93 | 34.1946 | 34.1946 | 100 | 33 | C | 0 | 1 | 0 | O | H | 4 | 8 | TIP3P
NANOPOROUS GRAPHENE | 14.24 | https://doi.org/10.1016/j.carbon.2017.01.099 | 2136 | 54913.86359 | 2136 | 8.791 | 7.6666902 | 93 | 34.1946 | 34.1946 | 150 | 33 | C | 0 | 1 | 0 | O | H | 4 | 8 | TIP3P
NANOPOROUS GRAPHENE | 15.12 | https://doi.org/10.1016/j.carbon.2017.01.099 | 3024 | 77743.22261 | 3024 | 8.791 | 8.014335737 | 93 | 34.1946 | 34.1946 | 200 | 33 | C | 0 | 1 | 0 | O | H | 4 | 8 | TIP3P
NANOPOROUS GRAPHENE | 2.4 | https://doi.org/10.1016/j.carbon.2017.01.099 | 24 | 857.0453659 | 24 | 8.791 | 3.17805383 | 100 | 24.6176 | 24.6176 | 10 | 33 | C | 0 | 1 | 0 | H | 0 | 10 | 0 | TIP3P
NANOPOROUS GRAPHENE | 4.32 | https://doi.org/10.1016/j.carbon.2017.01.099 | 216 | 7713.408293 | 216 | 8.791 | 5.375278408 | 100 | 24.6176 | 24.6176 | 50 | 33 | C | 0 | 1 | 0 | H | 0 | 10 | 0 | TIP3P
NANOPOROUS GRAPHENE | 4.1592 | https://doi.org/10.1016/j.carbon.2017.01.099 | 415.92 | 14852.59619 | 415.92 | 8.791 | 6.030492934 | 100 | 24.6176 | 24.6176 | 100 | 33 | C | 0 | 1 | 0 | H | 0 | 10 | 0 | TIP3P
NANOPOROUS GRAPHENE | 4 | https://doi.org/10.1016/j.carbon.2017.01.099 | 600 | 21426.13415 | 600 | 8.791 | 6.396929655 | 100 | 24.6176 | 24.6176 | 150 | 33 | C | 0 | 1 | 0 | H | 0 | 10 | 0 | TIP3P
NANOPOROUS GRAPHENE | 4.44 | https://doi.org/10.1016/j.carbon.2017.01.099 | 888 | 31710.67854 | 888 | 8.791 | 6.788971743 | 100 | 24.6176 | 24.6176 | 200 | 33 | C | 0 | 1 | 0 | H | 0 | 10 | 0 | TIP3P
NANOPOROUS GRAPHENE | 3.192 | https://doi.org/10.1016/j.carbon.2017.01.099 | 31.92 | 1689.335244 | 31.92 | 8.791 | 3.463232773 | 100 | 16.6106 | 16.6106 | 10 | 33 | C | 0 | 1 | 0 | O | H | 3 | 7 | TIP3P
NANOPOROUS GRAPHENE | 4.32 | https://doi.org/10.1016/j.carbon.2017.01.099 | 216 | 11431.59188 | 216 | 8.791 | 5.375278408 | 100 | 16.6106 | 16.6106 | 50 | 33 | C | 0 | 1 | 0 | O | H | 3 | 7 | TIP3P
NANOPOROUS GRAPHENE | 4.8792 | https://doi.org/10.1016/j.carbon.2017.01.099 | 487.92 | 25822.69587 | 487.92 | 8.791 | 6.190151458 | 100 | 16.6106 | 16.6106 | 100 | 33 | C | 0 | 1 | 0 | O | H | 3 | 7 | TIP3P
NANOPOROUS GRAPHENE | 5.12 | https://doi.org/10.1016/j.carbon.2017.01.099 | 768 | 40645.66 | 768 | 8.791 | 6.643789733 | 100 | 16.6106 | 16.6106 | 150 | 33 | C | 0 | 1 | 0 | O | H | 3 | 7 | TIP3P
NANOPOROUS GRAPHENE | 4.8792 | https://doi.org/10.1016/j.carbon.2017.01.099 | 975.84 | 51645.39174 | 975.84 | 8.791 | 6.883298639 | 100 | 16.6106 | 16.6106 | 200 | 33 | C | 0 | 1 | 0 | O | H | 3 | 7 | TIP3P
NANOPOROUS GRAPHENE | 4.8 | https://doi.org/10.1016/j.carbon.2017.01.099 | 48 | 1987.939547 | 48 | 8.791 | 3.871201011 | 100 | 21.2264 | 21.2264 | 10 | 33 | C | 0 | 1 | 0 | H | 0 | 9 | 0 | TIP3P
NANOPOROUS GRAPHENE | 1.92 | https://doi.org/10.1016/j.carbon.2017.01.099 | 96 | 3975.879094 | 96 | 8.791 | 4.564348191 | 100 | 21.2264 | 21.2264 | 50 | 33 | C | 0 | 1 | 0 | H | 0 | 9 | 0 | TIP3P
NANOPOROUS GRAPHENE | 1.92 | https://doi.org/10.1016/j.carbon.2017.01.099 | 192 | 7951.758188 | 192 | 8.791 | 5.257495372 | 100 | 21.2264 | 21.2264 | 100 | 33 | C | 0 | 1 | 0 | H | 0 | 9 | 0 | TIP3P
NANOPOROUS GRAPHENE | 2.5056 | https://doi.org/10.1016/j.carbon.2017.01.099 | 375.84 | 15565.56665 | 375.84 | 8.791 | 5.929163521 | 100 | 21.2264 | 21.2264 | 150 | 33 | C | 0 | 1 | 0 | H | 0 | 9 | 0 | TIP3P
NANOPOROUS GRAPHENE | 2.4396 | https://doi.org/10.1016/j.carbon.2017.01.099 | 487.92 | 20207.4055 | 487.92 | 8.791 | 6.190151458 | 100 | 21.2264 | 21.2264 | 200 | 33 | C | 0 | 1 | 0 | H | 0 | 9 | 0 | TIP3P
NANOPOROUS GRAPHENE | 6.384 | https://doi.org/10.1016/j.carbon.2017.01.099 | 63.84 | 4951.015756 | 63.84 | 8.791 | 4.156379953 | 100 | 11.3354 | 11.3354 | 10 | 33 | C | 0 | 1 | 0 | O | H | 4 | 5 | TIP3P
NANOPOROUS GRAPHENE | 2.0784 | https://doi.org/10.1016/j.carbon.2017.01.099 | 103.92 | 8059.360234 | 103.92 | 8.791 | 4.643621372 | 100 | 11.3354 | 11.3354 | 50 | 33 | C | 0 | 1 | 0 | O | H | 4 | 5 | TIP3P
NANOPOROUS GRAPHENE | 3.2784 | https://doi.org/10.1016/j.carbon.2017.01.099 | 327.84 | 25425.14106 | 327.84 | 8.791 | 5.792525684 | 100 | 11.3354 | 11.3354 | 100 | 33 | C | 0 | 1 | 0 | O | H | 4 | 5 | TIP3P
NANOPOROUS GRAPHENE | 3.3056 | https://doi.org/10.1016/j.carbon.2017.01.099 | 495.84 | 38454.12989 | 495.84 | 8.791 | 6.206253294 | 100 | 11.3354 | 11.3354 | 150 | 33 | C | 0 | 1 | 0 | O | H | 4 | 5 | TIP3P
NANOPOROUS GRAPHENE | 3.2796 | https://doi.org/10.1016/j.carbon.2017.01.099 | 655.92 | 50868.89497 | 655.92 | 8.791 | 6.48603883 | 100 | 11.3354 | 11.3354 | 200 | 33 | C | 0 | 1 | 0 | O | H | 4 | 5 | TIP3P
NANOPOROUS GRAPHENE | 11.15733972 | https://doi.org/10.1016/j.memsci.2015.08.052 | 557.8669862 | 10521.22807 | 424.7015958 | 11.72696 | 6.324120558 | 100 | 62.17985 | 81.67637198 | 50 | 35.064 | C | 0 | 1 | 0 | N | 0 | 12 | 0 | SPC/E
NANOPOROUS GRAPHENE | 11.27713596 | https://doi.org/10.1016/j.memsci.2015.08.052 | 1466.027675 | 27648.9054 | 1116.080192 | 11.72696 | 7.29031176 | 99.64 | 62.17985 | 81.67637198 | 130 | 35.064 | C | 0 | 1 | 0 | N | 0 | 12 | 0 | SPC/E
NANOPOROUS GRAPHENE | 10.96322231 | https://doi.org/10.1016/j.memsci.2015.08.052 | 2192.644461 | 41352.71135 | 1669.250242 | 11.72696 | 7.692863611 | 93.26 | 62.17985 | 81.67637198 | 200 | 35.064 | C | 0 | 1 | 0 | N | 0 | 12 | 0 | SPC/E
NANOPOROUS GRAPHENE | 11.01608018 | https://doi.org/10.1016/j.memsci.2015.08.052 | 2919.261248 | 55056.51732 | 2222.420293 | 11.72696 | 7.979085866 | 88.31 | 62.17985 | 81.67637198 | 265 | 35.064 | C | 0 | 1 | 0 | N | 0 | 12 | 0 | SPC/E
NANOPOROUS GRAPHENE | 11.12766061 | https://doi.org/10.1016/j.memsci.2015.08.052 | 3672.128003 | 69255.39094 | 2795.574324 | 11.72696 | 8.20852661 | 82.95 | 62.17985 | 81.67637198 | 330 | 35.064 | C | 0 | 1 | 0 | N | 0 | 12 | 0 | SPC/E
NANOPOROUS GRAPHENE | 10.93123705 | https://doi.org/10.1016/j.memsci.2015.08.052 | 4372.49482 | 82464.12922 | 3328.760392 | 11.72696 | 8.383089022 | 77.19 | 62.17985 | 81.67637198 | 400 | 35.064 | C | 0 | 1 | 0 | N | 0 | 12 | 0 | SPC/E
NANOPOROUS GRAPHENE | 10.99235657 | https://doi.org/10.1016/j.memsci.2015.08.052 | 5825.948981 | 109875.9014 | 4435.268425 | 11.72696 | 8.67007718 | 66.74 | 62.17985 | 81.67637198 | 530 | 35.064 | C | 0 | 1 | 0 | N | 0 | 12 | 0 | SPC/E
NANOPOROUS GRAPHENE | 6.458815878 | https://doi.org/10.1016/j.memsci.2015.08.052 | 322.9407939 | 7353.06928 | 252.5096583 | 11.72696 | 5.777469006 | 100 | 51.50385 | 65.86953672 | 50 | 35.064 | C | 0 | 1 | 0 | N | H | 6 | 6 | SPC/E
NANOPOROUS GRAPHENE | 6.057685132 | https://doi.org/10.1016/j.memsci.2015.08.052 | 787.4990671 | 17930.64025 | 615.751011 | 11.72696 | 6.668862186 | 99.43 | 51.50385 | 65.86953672 | 130 | 35.064 | C | 0 | 1 | 0 | N | H | 6 | 6 | SPC/E
NANOPOROUS GRAPHENE | 5.873154807 | https://doi.org/10.1016/j.memsci.2015.08.052 | 1174.630961 | 26745.28272 | 918.4521379 | 11.72696 | 7.068709302 | 96.08 | 51.50385 | 65.86953672 | 200 | 35.064 | C | 0 | 1 | 0 | N | H | 6 | 6 | SPC/E
NANOPOROUS GRAPHENE | 7.25692814 | https://doi.org/10.1016/j.memsci.2015.08.052 | 1923.085957 | 43786.92485 | 1503.674318 | 11.72696 | 7.561686444 | 92.93 | 51.50385 | 65.86953672 | 265 | 35.064 | C | 0 | 1 | 0 | N | H | 6 | 6 | SPC/E
NANOPOROUS GRAPHENE | 6.9612217 | https://doi.org/10.1016/j.memsci.2015.08.052 | 2297.203161 | 52305.23462 | 1796.199168 | 11.72696 | 7.739447645 | 89.38 | 51.50385 | 65.86953672 | 330 | 35.064 | C | 0 | 1 | 0 | N | H | 6 | 6 | SPC/E
NANOPOROUS GRAPHENE | 7.516535213 | https://doi.org/10.1016/j.memsci.2015.08.052 | 3006.614085 | 68457.87861 | 2350.892515 | 11.72696 | 8.008569836 | 86.03 | 51.50385 | 65.86953672 | 400 | 35.064 | C | 0 | 1 | 0 | N | H | 6 | 6 | SPC/E
NANOPOROUS GRAPHENE | 2.84849829 | https://doi.org/10.1016/j.memsci.2015.08.052 | 1509.704094 | 34374.59437 | 1180.448157 | 11.72696 | 7.319668946 | 79.33 | 51.50385 | 65.86953672 | 530 | 35.064 | C | 0 | 1 | 0 | N | H | 6 | 6 | SPC/E
NANOPOROUS GRAPHENE | 4.367641885 | https://doi.org/10.1016/j.memsci.2015.08.052 | 218.3820942 | 5097.448414 | 170.261453 | 11.72696 | 5.386246254 | 100 | 50.24 | 64.43922697 | 50 | 35.064 | C | 0 | 1 | 0 | N | H | 3 | 9 | SPC/E
NANOPOROUS GRAPHENE | 4.852935427 | https://doi.org/10.1016/j.memsci.2015.08.052 | 630.8816056 | 14725.96209 | 491.8664198 | 11.72696 | 6.447118215 | 99.43 | 50.24 | 64.43922697 | 130 | 35.064 | C | 0 | 1 | 0 | N | H | 3 | 9 | SPC/E
NANOPOROUS GRAPHENE | 4.958817655 | https://doi.org/10.1016/j.memsci.2015.08.052 | 991.763531 | 23149.62432 | 773.2277704 | 11.72696 | 6.899484703 | 96.08 | 50.24 | 64.43922697 | 200 | 35.064 | C | 0 | 1 | 0 | N | H | 3 | 9 | SPC/E
NANOPOROUS GRAPHENE | 4.908706727 | https://doi.org/10.1016/j.memsci.2015.08.052 | 1300.807283 | 30363.28618 | 1014.173524 | 11.72696 | 7.170740338 | 92.93 | 50.24 | 64.43922697 | 265 | 35.064 | C | 0 | 1 | 0 | N | H | 3 | 9 | SPC/E
NANOPOROUS GRAPHENE | 4.997320283 | https://doi.org/10.1016/j.memsci.2015.08.052 | 1649.115693 | 38493.45893 | 1285.731942 | 11.72696 | 7.40799448 | 89.38 | 50.24 | 64.43922697 | 330 | 35.064 | C | 0 | 1 | 0 | N | H | 3 | 9 | SPC/E
NANOPOROUS GRAPHENE | 5.057530773 | https://doi.org/10.1016/j.memsci.2015.08.052 | 2023.012309 | 47220.90849 | 1577.240187 | 11.72696 | 7.612342922 | 86.03 | 50.24 | 64.43922697 | 400 | 35.064 | C | 0 | 1 | 0 | N | H | 3 | 9 | SPC/E
NANOPOROUS GRAPHENE | 5.057291456 | https://doi.org/10.1016/j.memsci.2015.08.052 | 2680.364472 | 62564.74313 | 2089.744359 | 11.72696 | 7.893708061 | 79.33 | 50.24 | 64.43922697 | 530 | 35.064 | C | 0 | 1 | 0 | N | H | 3 | 9 | SPC/E
NANOPOROUS GRAPHENE | 4.363230125 | https://doi.org/10.1016/j.memsci.2015.08.052 | 218.1615063 | 5793.905184 | 162.118857 | 11.72696 | 5.385235643 | 100 | 44.15625 | 59.4205646 | 50 | 35.064 | C | 0 | 1 | 0 | N | O | 6 | 3 | SPC/E
NANOPOROUS GRAPHENE | 4.048637738 | https://doi.org/10.1016/j.memsci.2015.08.052 | 526.3229059 | 13978.01594 | 391.1178894 | 11.72696 | 6.265914914 | 99.63 | 44.15625 | 59.4205646 | 130 | 35.064 | C | 0 | 1 | 0 | N | O | 6 | 3 | SPC/E
NANOPOROUS GRAPHENE | 3.979407051 | https://doi.org/10.1016/j.memsci.2015.08.052 | 795.8814101 | 21136.91598 | 591.4305721 | 11.72696 | 6.679450192 | 98.49 | 44.15625 | 59.4205646 | 200 | 35.064 | C | 0 | 1 | 0 | N | O | 6 | 3 | SPC/E
NANOPOROUS GRAPHENE | 4.317697438 | https://doi.org/10.1016/j.memsci.2015.08.052 | 1144.189821 | 30387.24589 | 850.2634084 | 11.72696 | 7.042452086 | 98.15 | 44.15625 | 59.4205646 | 265 | 35.064 | C | 0 | 1 | 0 | N | O | 6 | 3 | SPC/E
NANOPOROUS GRAPHENE | 4.245315826 | https://doi.org/10.1016/j.memsci.2015.08.052 | 1400.954223 | 37206.36181 | 1041.068615 | 11.72696 | 7.244908871 | 97.83 | 44.15625 | 59.4205646 | 330 | 35.064 | C | 0 | 1 | 0 | N | O | 6 | 3 | SPC/E
NANOPOROUS GRAPHENE | 4.144296561 | https://doi.org/10.1016/j.memsci.2015.08.052 | 1657.718624 | 44025.4777 | 1231.873822 | 11.72696 | 7.413197613 | 97.29 | 44.15625 | 59.4205646 | 400 | 35.064 | C | 0 | 1 | 0 | N | O | 6 | 3 | SPC/E
NANOPOROUS GRAPHENE | 4.244445582 | https://doi.org/10.1016/j.memsci.2015.08.052 | 2249.556159 | 59743.42272 | 1671.676545 | 11.72696 | 7.718488213 | 96.23 | 44.15625 | 59.4205646 | 530 | 35.064 | C | 0 | 1 | 0 | N | O | 6 | 3 | SPC/E
NANOPOROUS GRAPHENE | 3.847054266 | https://doi.org/10.1016/j.memsci.2015.08.052 | 192.3527133 | 4723.075614 | 149.0717194 | 11.72696 | 5.259330735 | 100 | 47.7594 | 61.62570748 | 50 | 35.064 | C | 0 | 1 | 0 | H | 0 | 12 | 0 | SPC/E
NANOPOROUS GRAPHENE | 3.648185723 | https://doi.org/10.1016/j.memsci.2015.08.052 | 474.264144 | 11645.1979 | 367.5506844 | 11.72696 | 6.161764432 | 99.22 | 47.7594 | 61.62570748 | 130 | 35.064 | C | 0 | 1 | 0 | H | 0 | 12 | 0 | SPC/E
NANOPOROUS GRAPHENE | 3.588966337 | https://doi.org/10.1016/j.memsci.2015.08.052 | 717.7932673 | 17624.87161 | 556.283687 | 11.72696 | 6.576181599 | 97.89 | 47.7594 | 61.62570748 | 200 | 35.064 | C | 0 | 1 | 0 | H | 0 | 12 | 0 | SPC/E
NANOPOROUS GRAPHENE | 3.67757611 | https://doi.org/10.1016/j.memsci.2015.08.052 | 974.557669 | 23929.52759 | 755.273918 | 11.72696 | 6.881983695 | 96.55 | 47.7594 | 61.62570748 | 265 | 35.064 | C | 0 | 1 | 0 | H | 0 | 12 | 0 | SPC/E
NANOPOROUS GRAPHENE | 3.691840546 | https://doi.org/10.1016/j.memsci.2015.08.052 | 1218.30738 | 29914.61767 | 944.1778742 | 11.72696 | 7.105217781 | 95.21 | 47.7594 | 61.62570748 | 330 | 35.064 | C | 0 | 1 | 0 | H | 0 | 12 | 0 | SPC/E
NANOPOROUS GRAPHENE | 3.719664711 | https://doi.org/10.1016/j.memsci.2015.08.052 | 1487.865884 | 36533.42317 | 1153.083426 | 11.72696 | 7.30509808 | 94.67 | 47.7594 | 61.62570748 | 400 | 35.064 | C | 0 | 1 | 0 | H | 0 | 12 | 0 | SPC/E
NANOPOROUS GRAPHENE | 3.751244169 | https://doi.org/10.1016/j.memsci.2015.08.052 | 1988.159409 | 48817.75287 | 1540.806659 | 11.72696 | 7.59496457 | 92.2 | 47.7594 | 61.62570748 | 530 | 35.064 | C | 0 | 1 | 0 | H | 0 | 12 | 0 | SPC/E
NANOPOROUS GRAPHENE | 8.14 | https://doi.org/10.1016/j.commatsci.2017.07.032 | 407 | 23106.2734 | 300.8489128 | 18.8292 | 6.008813185 | 100 | 33.16625 | 44.86858079 | 50 | 201.67 | C | 0 | 1 | 0 | O | H | 6 | 12 | SPC/E
NANOPOROUS GRAPHENE | 8.14 | https://doi.org/10.1016/j.commatsci.2017.07.032 | 814 | 46212.54679 | 601.6978256 | 18.8292 | 6.701960366 | 100 | 33.16625 | 44.86858079 | 100 | 201.67 | C | 0 | 1 | 0 | O | H | 6 | 12 | SPC/E
NANOPOROUS GRAPHENE | 8.14 | https://doi.org/10.1016/j.commatsci.2017.07.032 | 1628 | 92425.09358 | 1203.395651 | 18.8292 | 7.395107547 | 100 | 33.16625 | 44.86858079 | 200 | 201.67 | C | 0 | 1 | 0 | O | H | 6 | 12 | SPC/E
NANOPOROUS GRAPHENE | 8.14 | https://doi.org/10.1016/j.commatsci.2017.07.032 | 2442 | 138637.6404 | 1805.093477 | 18.8292 | 7.800572655 | 100 | 33.16625 | 44.86858079 | 300 | 201.67 | C | 0 | 1 | 0 | O | H | 6 | 12 | SPC/E
NANOPOROUS GRAPHENE | 15.97 | https://doi.org/10.1016/j.commatsci.2017.07.032 | 798.5 | 28906.02157 | 625.0635514 | 18.8292 | 6.682734968 | 94.93 | 52.013786 | 66.44605661 | 50 | 201.67 | C | 0 | 1 | 0 | N | H | 6 | 6 | SPC/E
NANOPOROUS GRAPHENE | 15.97 | https://doi.org/10.1016/j.commatsci.2017.07.032 | 1597 | 57812.04314 | 1250.127103 | 18.8292 | 7.375882148 | 93.6 | 52.013786 | 66.44605661 | 100 | 201.67 | C | 0 | 1 | 0 | N | H | 6 | 6 | SPC/E
NANOPOROUS GRAPHENE | 15.97 | https://doi.org/10.1016/j.commatsci.2017.07.032 | 3194 | 115624.0863 | 2500.254205 | 18.8292 | 8.069029329 | 86.31 | 52.013786 | 66.44605661 | 200 | 201.67 | C | 0 | 1 | 0 | N | H | 6 | 6 | SPC/E
NANOPOROUS GRAPHENE | 15.97 | https://doi.org/10.1016/j.commatsci.2017.07.032 | 4791 | 173436.1294 | 3750.381308 | 18.8292 | 8.474494437 | 86.72 | 52.013786 | 66.44605661 | 300 | 201.67 | C | 0 | 1 | 0 | N | H | 6 | 6 | SPC/E
NANOPOROUS GRAPHENE | 16.5 | https://doi.org/10.1016/j.commatsci.2017.07.032 | 825 | 18871.92696 | 606.758227 | 18.8292 | 6.715383386 | 98.09 | 82.313216 | 111.920037 | 50 | 201.67 | C | 0 | 1 | 0 | B | 0 | 12 | 0 | SPC/E
NANOPOROUS GRAPHENE | 16.5 | https://doi.org/10.1016/j.commatsci.2017.07.032 | 1650 | 37743.85392 | 1213.516454 | 18.8292 | 7.408530567 | 98 | 82.313216 | 111.920037 | 100 | 201.67 | C | 0 | 1 | 0 | B | 0 | 12 | 0 | SPC/E
NANOPOROUS GRAPHENE | 16.5 | https://doi.org/10.1016/j.commatsci.2017.07.032 | 3300 | 75487.70783 | 2427.032908 | 18.8292 | 8.101677747 | 89.95 | 82.313216 | 111.920037 | 200 | 201.67 | C | 0 | 1 | 0 | B | 0 | 12 | 0 | SPC/E
NANOPOROUS GRAPHENE | 16.5 | https://doi.org/10.1016/j.commatsci.2017.07.032 | 4950 | 113231.5617 | 3640.549362 | 18.8292 | 8.507142856 | 80.08 | 82.313216 | 111.920037 | 300 | 201.67 | C | 0 | 1 | 0 | B | 0 | 12 | 0 | SPC/E
NANOPOROUS GRAPHENE OXIDE | 12.33628743 | https://doi.org/10.1016/j.apsusc.2017.09.071 | 1233.628743 | 36775.94795 | 672.0629959 | 9 | 7.117715303 | 98 | 30.19 | 55.41631065 | 100 | 35.064 | C | O | 4 | 1 | H | 0 | 12 | 0 | TIP3P
NANOPOROUS GRAPHENE OXIDE | 9.005988024 | https://doi.org/10.1016/j.apsusc.2017.09.071 | 1350.898204 | 40271.89081 | 735.9496925 | 9 | 7.208524986 | 98 | 30.19 | 55.41631065 | 150 | 35.064 | C | O | 4 | 1 | H | 0 | 12 | 0 | TIP3P
NANOPOROUS GRAPHENE OXIDE | 7.616766467 | https://doi.org/10.1016/j.apsusc.2017.09.071 | 1523.353293 | 45412.98323 | 829.9007166 | 9 | 7.328669298 | 98 | 30.19 | 55.41631065 | 200 | 35.064 | C | O | 4 | 1 | H | 0 | 12 | 0 | TIP3P
NANOPOROUS GRAPHENE OXIDE | 19.16167665 | https://doi.org/10.1016/j.apsusc.2017.09.071 | 689.8203593 | 20564.36977 | 375.8040982 | 9 | 6.536431215 | 100 | 30.19 | 55.41631065 | 36 | 35.064 | C | O | 4 | 1 | H | 0 | 12 | 0 | TIP3P
NANOPOROUS GRAPHENE OXIDE | 20.75848303 | https://doi.org/10.1016/j.apsusc.2017.09.071 | 747.3053892 | 25457.03445 | 392.8023339 | 9 | 6.616473922 | 100 | 26.42 | 50.26397931 | 36 | 35.064 | C | O | 4 | 1 | H | O | 6 | 6 | TIP3P
NANOPOROUS GRAPHENE OXIDE | 12.93413174 | https://doi.org/10.1016/j.apsusc.2017.09.071 | 1293.413174 | 44060.25195 | 679.8501934 | 9 | 7.165039875 | 93 | 26.42 | 50.26397931 | 100 | 35.064 | C | O | 4 | 1 | H | O | 6 | 6 | TIP3P
NANOPOROUS GRAPHENE OXIDE | 10.53892216 | https://doi.org/10.1016/j.apsusc.2017.09.071 | 1580.838323 | 53851.41903 | 830.9280138 | 9 | 7.365710569 | 91 | 26.42 | 50.26397931 | 150 | 35.064 | C | O | 4 | 1 | H | O | 6 | 6 | TIP3P
NANOPOROUS GRAPHENE OXIDE | 8.622754491 | https://doi.org/10.1016/j.apsusc.2017.09.071 | 1724.550898 | 58747.00258 | 906.4669242 | 9 | 7.452721947 | 96 | 26.42 | 50.26397931 | 200 | 35.064 | C | O | 4 | 1 | H | O | 6 | 6 | TIP3P
NANOPOROUS GRAPHENE OXIDE | 27.14570858 | https://doi.org/10.1016/j.apsusc.2017.09.071 | 977.245509 | 13826.77186 | 631.0233771 | 9 | 6.884737909 | 100 | 63.61 | 98.51075108 | 36 | 35.064 | C | O | 4 | 1 | H | 0 | 12 | 0 | TIP3P
NANOPOROUS GRAPHENE OXIDE | 15.9348503 | https://doi.org/10.1016/j.apsusc.2017.09.071 | 1593.48503 | 22545.77153 | 1028.939295 | 9 | 7.373678739 | 94 | 63.61 | 98.51075108 | 100 | 35.064 | C | O | 4 | 1 | H | 0 | 12 | 0 | TIP3P
NANOPOROUS GRAPHENE OXIDE | 12.43017964 | https://doi.org/10.1016/j.apsusc.2017.09.071 | 1864.526946 | 26380.66737 | 1203.955484 | 9 | 7.530762652 | 93 | 63.61 | 98.51075108 | 150 | 35.064 | C | O | 4 | 1 | H | 0 | 12 | 0 | TIP3P
NANOPOROUS GRAPHENE OXIDE | 10.79568862 | https://doi.org/10.1016/j.apsusc.2017.09.071 | 2159.137725 | 30549.03242 | 1394.190473 | 9 | 7.67746422 | 95 | 63.61 | 98.51075108 | 200 | 35.064 | C | O | 4 | 1 | H | 0 | 12 | 0 | TIP3P
NANOPOROUS GRAPHENE OXIDE | 33.49301397 | https://doi.org/10.1016/j.apsusc.2017.09.071 | 1205.748503 | 20548.63951 | 749.5837568 | 9 | 7.094855817 | 100 | 52.81 | 84.94791658 | 36 | 35.064 | C | O | 4 | 1 | H | O | 6 | 6 | TIP3P
NANOPOROUS GRAPHENE OXIDE | 19.11377246 | https://doi.org/10.1016/j.apsusc.2017.09.071 | 1911.377246 | 32574.12462 | 1188.255538 | 9 | 7.555579332 | 96 | 52.81 | 84.94791658 | 100 | 35.064 | C | O | 4 | 1 | H | O | 6 | 6 | TIP3P
NANOPOROUS GRAPHENE OXIDE | 13.61437126 | https://doi.org/10.1016/j.apsusc.2017.09.071 | 2042.155689 | 34802.88052 | 1269.557233 | 9 | 7.621761239 | 89 | 52.81 | 84.94791658 | 150 | 35.064 | C | O | 4 | 1 | H | O | 6 | 6 | TIP3P
NANOPOROUS GRAPHENE OXIDE | 11.09892216 | https://doi.org/10.1016/j.apsusc.2017.09.071 | 2219.784431 | 37830.06983 | 1379.98459 | 9 | 7.705165367 | 92 | 52.81 | 84.94791658 | 200 | 35.064 | C | O | 4 | 1 | H | O | 6 | 6 | TIP3P
NANOPOROUS GRAPHENE OXIDE | 21.15449102 | https://doi.org/10.1016/j.matchemphys.2018.10.063 | 105.7724551 | 13474.1981 | 30.67672521 | 9 | 4.661290137 | 100 | 7.065 | 24.35991424 | 5 | 35.064 | C | O | 4 | 1 | H | F | 6 | 6 | TIP3P
NANOPOROUS GRAPHENE OXIDE | 25.60958084 | https://doi.org/10.1016/j.matchemphys.2018.10.063 | 256.0958084 | 32623.66986 | 74.27435369 | 9 | 5.545551626 | 100 | 7.065 | 24.35991424 | 10 | 35.064 | C | O | 4 | 1 | H | F | 6 | 6 | TIP3P
NANOPOROUS GRAPHENE OXIDE | 20.25772455 | https://doi.org/10.1016/j.matchemphys.2018.10.063 | 506.4431138 | 64515.04634 | 146.8814941 | 9 | 6.227412005 | 100 | 7.065 | 24.35991424 | 25 | 35.064 | C | O | 4 | 1 | H | F | 6 | 6 | TIP3P
NANOPOROUS GRAPHENE OXIDE | 18.55616766 | https://doi.org/10.1016/j.matchemphys.2018.10.063 | 927.8083832 | 118192.1507 | 269.0882309 | 9 | 6.832825228 | 100 | 7.065 | 24.35991424 | 50 | 35.064 | C | O | 4 | 1 | H | F | 6 | 6 | TIP3P
NANOPOROUS GRAPHENE OXIDE | 14.52838323 | https://doi.org/10.1016/j.matchemphys.2018.10.063 | 1089.628743 | 138806.2093 | 316.0202861 | 9 | 6.993592314 | 100 | 7.065 | 24.35991424 | 75 | 35.064 | C | O | 4 | 1 | H | F | 6 | 6 | TIP3P
NANOPOROUS GRAPHENE OXIDE | 12.64095808 | https://doi.org/10.1016/j.matchemphys.2018.10.063 | 1264.095808 | 161031.3131 | 366.6202103 | 9 | 7.142112369 | 100 | 7.065 | 24.35991424 | 100 | 35.064 | C | O | 4 | 1 | H | F | 6 | 6 | TIP3P
NANOPOROUS GRAPHENE OXIDE | 11.57288623 | https://doi.org/10.1016/j.matchemphys.2018.10.063 | 1446.610778 | 184281.6278 | 419.5542334 | 9 | 7.276978705 | 100 | 7.065 | 24.35991424 | 125 | 35.064 | C | O | 4 | 1 | H | F | 6 | 6 | TIP3P
NANOPOROUS GRAPHENE OXIDE | 10.83592814 | https://doi.org/10.1016/j.matchemphys.2018.10.063 | 1625.389222 | 207055.9518 | 471.4045681 | 9 | 7.393502587 | 100 | 7.065 | 24.35991424 | 150 | 35.064 | C | O | 4 | 1 | H | F | 6 | 6 | TIP3P
NANOPOROUS GRAPHENE OXIDE | 30.35209581 | https://doi.org/10.1016/j.matchemphys.2018.10.063 | 151.760479 | 8592.242265 | 61.47088781 | 9 | 5.022303482 | 100 | 15.89625 | 39.24495969 | 5 | 35.064 | C | O | 4 | 1 | H | F | 9 | 9 | TIP3P
NANOPOROUS GRAPHENE OXIDE | 80.85269461 | https://doi.org/10.1016/j.matchemphys.2018.10.063 | 808.5269461 | 45776.47253 | 327.4954686 | 9 | 6.695214007 | 100 | 15.89625 | 39.24495969 | 10 | 35.064 | C | O | 4 | 1 | H | F | 9 | 9 | TIP3P
NANOPOROUS GRAPHENE OXIDE | 39.84862275 | https://doi.org/10.1016/j.matchemphys.2018.10.063 | 996.2155689 | 56402.86307 | 403.5191235 | 9 | 6.903963669 | 100 | 15.89625 | 39.24495969 | 25 | 35.064 | C | O | 4 | 1 | H | F | 9 | 9 | TIP3P
NANOPOROUS GRAPHENE OXIDE | 23.16071856 | https://doi.org/10.1016/j.matchemphys.2018.10.063 | 1158.035928 | 65564.66684 | 469.064786 | 9 | 7.054480684 | 100 | 15.89625 | 39.24495969 | 50 | 35.064 | C | O | 4 | 1 | H | F | 9 | 9 | TIP3P
NANOPOROUS GRAPHENE OXIDE | 19.04670659 | https://doi.org/10.1016/j.matchemphys.2018.10.063 | 1428.502994 | 80877.73498 | 578.618016 | 9 | 7.264382318 | 97 | 15.89625 | 39.24495969 | 75 | 35.064 | C | O | 4 | 1 | H | F | 9 | 9 | TIP3P
NANOPOROUS GRAPHENE OXIDE | 16.95233533 | https://doi.org/10.1016/j.matchemphys.2018.10.063 | 1695.233533 | 95979.25169 | 686.6577583 | 9 | 7.435575788 | 95 | 15.89625 | 39.24495969 | 100 | 35.064 | C | O | 4 | 1 | H | F | 9 | 9 | TIP3P
NANOPOROUS GRAPHENE OXIDE | 15.6603018 | https://doi.org/10.1016/j.matchemphys.2018.10.063 | 1957.537725 | 110830.1614 | 792.9045998 | 9 | 7.5794427 | 94 | 15.89625 | 39.24495969 | 125 | 35.064 | C | O | 4 | 1 | H | F | 9 | 9 | TIP3P
NANOPOROUS GRAPHENE OXIDE | 13.9611976 | https://doi.org/10.1016/j.matchemphys.2018.10.063 | 2094.179641 | 118566.434 | 848.2516832 | 9 | 7.646917176 | 94 | 15.89625 | 39.24495969 | 150 | 35.064 | C | O | 4 | 1 | H | F | 9 | 9 | TIP3P
MOLYBDENUM DISULPHIDE | 13.56467066 | https://doi.org/10.1038/ncomms9616 | 678.2335329 | 19233.84709 | 304.2003238 | 16 | 6.519491672 | 100 | 56.42 | 125.7918974 | 50 | 58.44 | Mo | S | 1 | 2 | Mo | 0 | 12 | 0 | SPC/F
MOLYBDENUM DISULPHIDE | 12.29065868 | https://doi.org/10.1038/ncomms9616 | 1229.065868 | 34854.75698 | 551.2588464 | 16 | 7.114009703 | 100 | 56.42 | 125.7918974 | 100 | 58.44 | Mo | S | 1 | 2 | Mo | 0 | 12 | 0 | SPC/F
MOLYBDENUM DISULPHIDE | 11.76359281 | https://doi.org/10.1038/ncomms9616 | 1764.538922 | 50040.09704 | 791.4284466 | 16 | 7.475644701 | 93 | 56.42 | 125.7918974 | 150 | 58.44 | Mo | S | 1 | 2 | Mo | 0 | 12 | 0 | SPC/F
MOLYBDENUM DISULPHIDE | 10.57753293 | https://doi.org/10.1038/ncomms9616 | 2644.383234 | 74991.3714 | 1186.054946 | 16 | 7.880193135 | 92 | 56.42 | 125.7918974 | 250 | 58.44 | Mo | S | 1 | 2 | Mo | 0 | 12 | 0 | SPC/F
MOLYBDENUM DISULPHIDE | 9.82855432 | https://doi.org/10.1038/ncomms9616 | 3439.994012 | 97553.88903 | 1542.901142 | 16 | 8.14322501 | 90 | 56.42 | 125.7918974 | 350 | 58.44 | Mo | S | 1 | 2 | Mo | 0 | 12 | 0 | SPC/F
MOLYBDENUM DISULPHIDE | 9.129233533 | https://doi.org/10.1038/ncomms9616 | 456.4616766 | 12728.10531 | 226.0009585 | 16 | 6.123504746 | 100 | 57.38 | 115.8923005 | 50 | 58.44 | Mo | S | 1 | 2 | S | 0 | 12 | 0 | SPC/F
MOLYBDENUM DISULPHIDE | 9.309341317 | https://doi.org/10.1038/ncomms9616 | 930.9341317 | 25958.42821 | 460.9193211 | 16 | 6.836188525 | 100 | 57.38 | 115.8923005 | 100 | 58.44 | Mo | S | 1 | 2 | S | 0 | 12 | 0 | SPC/F
MOLYBDENUM DISULPHIDE | 8.959041916 | https://doi.org/10.1038/ncomms9616 | 1343.856287 | 37472.4653 | 665.3632157 | 16 | 7.203298586 | 100 | 57.38 | 115.8923005 | 150 | 58.44 | Mo | S | 1 | 2 | S | 0 | 12 | 0 | SPC/F
MOLYBDENUM DISULPHIDE | 7.976479042 | https://doi.org/10.1038/ncomms9616 | 1994.11976 | 55604.59421 | 987.3183233 | 16 | 7.597958009 | 95 | 57.38 | 115.8923005 | 250 | 58.44 | Mo | S | 1 | 2 | S | 0 | 12 | 0 | SPC/F
MOLYBDENUM DISULPHIDE | 7.336886228 | https://doi.org/10.1038/ncomms9616 | 2567.91018 | 71604.32708 | 1271.410486 | 16 | 7.850847688 | 94 | 57.38 | 115.8923005 | 350 | 58.44 | Mo | S | 1 | 2 | S | 0 | 12 | 0 | SPC/F
MOLYBDENUM DISULPHIDE | 10.8097006 | https://doi.org/10.1038/ncomms9616 | 540.4850299 | 15595.6005 | 252.5356125 | 16 | 6.29246694 | 100 | 55.45 | 118.6759151 | 50 | 58.44 | Mo | S | 1 | 2 | Mo | S | 6 | 6 | SPC/F
MOLYBDENUM DISULPHIDE | 9.842874251 | https://doi.org/10.1038/ncomms9616 | 984.2874251 | 28401.44058 | 459.8973404 | 16 | 6.891917953 | 100 | 55.45 | 118.6759151 | 100 | 58.44 | Mo | S | 1 | 2 | Mo | S | 6 | 6 | SPC/F
MOLYBDENUM DISULPHIDE | 9.877365269 | https://doi.org/10.1038/ncomms9616 | 1481.60479 | 42751.4457 | 692.2633421 | 16 | 7.300881097 | 94 | 55.45 | 118.6759151 | 150 | 58.44 | Mo | S | 1 | 2 | Mo | S | 6 | 6 | SPC/F
MOLYBDENUM DISULPHIDE | 9.04742515 | https://doi.org/10.1038/ncomms9616 | 2261.856287 | 65265.46545 | 1056.827167 | 16 | 7.723941121 | 93 | 55.45 | 118.6759151 | 250 | 58.44 | Mo | S | 1 | 2 | Mo | S | 6 | 6 | SPC/F
MOLYBDENUM DISULPHIDE | 8.56100941 | https://doi.org/10.1038/ncomms9616 | 2996.353293 | 86459.24741 | 1400.012715 | 16 | 8.005151259 | 88 | 55.45 | 118.6759151 | 350 | 58.44 | Mo | S | 1 | 2 | Mo | S | 6 | 6 | SPC/F
MOLYBDENUM DISULPHIDE | 3.57 | DOI: 10.1039/c6cp01967f | 142.8 | 1428 | 142.8 | 7.53914 | 4.96144505 | 96.21 | 75.3914 | 75.3914 | 40 | 35.064 | Mo | S | 1 | 2 | Mo | S | 3 | 3 | SPC/E
MOLYBDENUM DISULPHIDE | 3.57 | DOI: 10.1039/c6cp01967f | 357 | 3570 | 357 | 7.53914 | 5.877735782 | 94.31 | 75.3914 | 75.3914 | 100 | 35.064 | Mo | S | 1 | 2 | Mo | S | 3 | 3 | SPC/E
MOLYBDENUM DISULPHIDE | 3.57 | DOI: 10.1039/c6cp01967f | 535.5 | 5355 | 535.5 | 7.53914 | 6.28320089 | 93.68 | 75.3914 | 75.3914 | 150 | 35.064 | Mo | S | 1 | 2 | Mo | S | 3 | 3 | SPC/E
MOLYBDENUM DISULPHIDE | 3.57 | DOI: 10.1039/c6cp01967f | 892.5 | 8925 | 892.5 | 7.53914 | 6.794026514 | 91.15 | 75.3914 | 75.3914 | 250 | 35.064 | Mo | S | 1 | 2 | Mo | S | 3 | 3 | SPC/E
MOLYBDENUM DISULPHIDE | 3.57 | DOI: 10.1039/c6cp01967f | 1071 | 10710 | 1071 | 7.53914 | 6.97634807 | 89.89 | 75.3914 | 75.3914 | 300 | 35.064 | Mo | S | 1 | 2 | Mo | S | 3 | 3 | SPC/E
MOLYBDENUM DISULPHIDE | 4.27 | DOI: 10.1039/c6cp01967f | 170.8 | 1708 | 170.8 | 4.29866 | 5.140493281 | 100 | 42.9866 | 42.9866 | 40 | 35.064 | Mo | S | 1 | 2 | Mo | S | 6 | 6 | SPC/E
MOLYBDENUM DISULPHIDE | 4.27 | DOI: 10.1039/c6cp01967f | 427 | 4270 | 427 | 4.29866 | 6.056784013 | 100 | 42.9866 | 42.9866 | 100 | 35.064 | Mo | S | 1 | 2 | Mo | S | 6 | 6 | SPC/E
MOLYBDENUM DISULPHIDE | 4.27 | DOI: 10.1039/c6cp01967f | 640.5 | 6405 | 640.5 | 4.29866 | 6.462249121 | 100 | 42.9866 | 42.9866 | 150 | 35.064 | Mo | S | 1 | 2 | Mo | S | 6 | 6 | SPC/E
MOLYBDENUM DISULPHIDE | 4.27 | DOI: 10.1039/c6cp01967f | 1067.5 | 10675 | 1067.5 | 4.29866 | 6.973074745 | 100 | 42.9866 | 42.9866 | 250 | 35.064 | Mo | S | 1 | 2 | Mo | S | 6 | 6 | SPC/E
MOLYBDENUM DISULPHIDE | 4.27 | DOI: 10.1039/c6cp01967f | 1281 | 12810 | 1281 | 4.29866 | 7.155396302 | 100 | 42.9866 | 42.9866 | 300 | 35.064 | Mo | S | 1 | 2 | Mo | S | 6 | 6 | SPC/E
MOLYBDENUM DISULPHIDE | 31.2 | DOI: 10.1039/c6cp01967f | 1248 | 12480 | 1248 | 14.306625 | 7.129297549 | 36.84 | 143.06625 | 143.06625 | 40 | 35.064 | Mo | S | 1 | 2 | Mo | S | 6 | 6 | SPC/E
MOLYBDENUM DISULPHIDE | 31.2 | DOI: 10.1039/c6cp01967f | 3120 | 31200 | 3120 | 14.306625 | 8.045588281 | 31.78 | 143.06625 | 143.06625 | 100 | 35.064 | Mo | S | 1 | 2 | Mo | S | 6 | 6 | SPC/E
MOLYBDENUM DISULPHIDE | 31.2 | DOI: 10.1039/c6cp01967f | 4680 | 46800 | 4680 | 14.306625 | 8.451053389 | 24.63 | 143.06625 | 143.06625 | 150 | 35.064 | Mo | S | 1 | 2 | Mo | S | 6 | 6 | SPC/E
MOLYBDENUM DISULPHIDE | 31.2 | DOI: 10.1039/c6cp01967f | 7800 | 78000 | 7800 | 14.306625 | 8.961879013 | 16 | 143.06625 | 143.06625 | 250 | 35.064 | Mo | S | 1 | 2 | Mo | S | 6 | 6 | SPC/E
MOLYBDENUM DISULPHIDE | 31.2 | DOI: 10.1039/c6cp01967f | 9360 | 93600 | 9360 | 14.306625 | 9.144200569 | 12.84 | 143.06625 | 143.06625 | 300 | 35.064 | Mo | S | 1 | 2 | Mo | S | 6 | 6 | SPC/E
MOLYBDENUM DISULPHIDE | 0.91508982 | https://doi.org/10.1016/j.memsci.2019.117611 | 45.75449102 | 2440.239521 | 17.23366745 | 16 | 3.823289951 | 100 | 30 | 79.64844015 | 50 | 29.22 | Mo | S | 1 | 2 | Mo | S | 12 | 24 | TIP3P
MOLYBDENUM DISULPHIDE | 1.219041916 | https://doi.org/10.1016/j.memsci.2019.117611 | 121.9041916 | 6501.556885 | 45.91584897 | 16 | 4.803235421 | 100 | 30 | 79.64844015 | 100 | 29.22 | Mo | S | 1 | 2 | Mo | S | 12 | 24 | TIP3P
MOLYBDENUM DISULPHIDE | 0.91508982 | https://doi.org/10.1016/j.memsci.2019.117611 | 137.2634731 | 7320.718565 | 51.70100237 | 16 | 4.92190224 | 100 | 30 | 79.64844015 | 150 | 29.22 | Mo | S | 1 | 2 | Mo | S | 12 | 24 | TIP3P
MOLYBDENUM DISULPHIDE | 0.853652695 | https://doi.org/10.1016/j.memsci.2019.117611 | 213.4131737 | 11382.03593 | 80.38318389 | 16 | 5.363230069 | 100 | 30 | 79.64844015 | 250 | 29.22 | Mo | S | 1 | 2 | Mo | S | 12 | 24 | TIP3P
MOLYBDENUM DISULPHIDE | 0.958511548 | https://doi.org/10.1016/j.memsci.2019.117611 | 335.4790419 | 17892.21557 | 126.3599292 | 16 | 5.815559486 | 100 | 30 | 79.64844015 | 350 | 29.22 | Mo | S | 1 | 2 | Mo | S | 12 | 24 | TIP3P
MOLYBDENUM DISULPHIDE | 3.10742515 | https://doi.org/10.1016/j.memsci.2019.117611 | 155.3712575 | 5925.959762 | 66.17697561 | 16 | 5.045817463 | 100 | 41.95 | 98.49081485 | 50 | 29.22 | Mo | S | 1 | 2 | Mo | S | 12 | 24 | TIP3P
MOLYBDENUM DISULPHIDE | 2.020958084 | https://doi.org/10.1016/j.memsci.2019.117611 | 202.0958084 | 7708.064206 | 86.07827212 | 16 | 5.308741884 | 100 | 41.95 | 98.49081485 | 100 | 29.22 | Mo | S | 1 | 2 | Mo | S | 12 | 24 | TIP3P
MOLYBDENUM DISULPHIDE | 2.383113772 | https://doi.org/10.1016/j.memsci.2019.117611 | 357.4670659 | 13634.02397 | 152.2552477 | 16 | 5.879043235 | 100 | 41.95 | 98.49081485 | 150 | 29.22 | Mo | S | 1 | 2 | Mo | S | 12 | 24 | TIP3P
MOLYBDENUM DISULPHIDE | 1.491952096 | https://doi.org/10.1016/j.memsci.2019.117611 | 372.988024 | 14226.0033 | 158.866059 | 16 | 5.921546312 | 100 | 41.95 | 98.49081485 | 250 | 29.22 | Mo | S | 1 | 2 | Mo | S | 12 | 24 | TIP3P
MOLYBDENUM DISULPHIDE | 2.043130881 | https://doi.org/10.1016/j.memsci.2019.117611 | 715.0958084 | 27274.21438 | 304.5793581 | 16 | 6.572416531 | 100 | 41.95 | 98.49081485 | 350 | 29.22 | Mo | S | 1 | 2 | Mo | S | 12 | 24 | TIP3P
MOLYBDENUM DISULPHIDE | 5.691017964 | https://doi.org/10.1016/j.memsci.2019.117611 | 284.5508982 | 6842.221778 | 140.5996065 | 16 | 5.650912142 | 100 | 66.54 | 134.6662145 | 50 | 29.22 | Mo | S | 1 | 2 | Mo | S | 12 | 24 | TIP3P
MOLYBDENUM DISULPHIDE | 6.208383234 | https://doi.org/10.1016/j.memsci.2019.117611 | 620.8383234 | 14928.48388 | 306.7627779 | 16 | 6.431070699 | 100 | 66.54 | 134.6662145 | 100 | 29.22 | Mo | S | 1 | 2 | Mo | S | 12 | 24 | TIP3P
MOLYBDENUM DISULPHIDE | 5.971257485 | https://doi.org/10.1016/j.memsci.2019.117611 | 895.6886228 | 21537.4481 | 442.569216 | 16 | 6.797592833 | 100 | 66.54 | 134.6662145 | 150 | 29.22 | Mo | S | 1 | 2 | Mo | S | 12 | 24 | TIP3P
MOLYBDENUM DISULPHIDE | 5.32239521 | https://doi.org/10.1016/j.memsci.2019.117611 | 1330.598802 | 31995.16206 | 657.4629326 | 16 | 7.193384347 | 100 | 66.54 | 134.6662145 | 250 | 29.22 | Mo | S | 1 | 2 | Mo | S | 12 | 24 | TIP3P
MOLYBDENUM DISULPHIDE | 5.302994012 | https://doi.org/10.1016/j.memsci.2019.117611 | 1856.047904 | 44629.94659 | 917.0928879 | 16 | 7.526204723 | 80.52 | 66.54 | 134.6662145 | 350 | 29.22 | Mo | S | 1 | 2 | Mo | S | 12 | 24 | TIP3P
MOLYBDENUM DISELENIDE | 0.620838323 | https://doi.org/10.1016/j.memsci.2019.117611 | 31.04191617 | 1655.568862 | 11.4633075 | 16 | 3.435338426 | 100 | 30 | 81.23811429 | 50 | 29.22 | Mo | Se | 1 | 2 | Mo | Se | 12 | 24 | TIP3P
MOLYBDENUM DISELENIDE | 1.243293413 | https://doi.org/10.1016/j.memsci.2019.117611 | 124.3293413 | 6630.898203 | 45.91293473 | 16 | 4.822934023 | 100 | 30 | 81.23811429 | 100 | 29.22 | Mo | Se | 1 | 2 | Mo | Se | 12 | 24 | TIP3P
MOLYBDENUM DISELENIDE | 1.864670659 | https://doi.org/10.1016/j.memsci.2019.117611 | 279.7005988 | 14917.36527 | 103.289177 | 16 | 5.633719741 | 100 | 30 | 81.23811429 | 150 | 29.22 | Mo | Se | 1 | 2 | Mo | Se | 12 | 24 | TIP3P
MOLYBDENUM DISELENIDE | 2.114083832 | https://doi.org/10.1016/j.memsci.2019.117611 | 528.5209581 | 28187.78443 | 195.1747512 | 16 | 6.27008246 | 100 | 30 | 81.23811429 | 250 | 29.22 | Mo | Se | 1 | 2 | Mo | Se | 12 | 24 | TIP3P
MOLYBDENUM DISELENIDE | 1.909632164 | https://doi.org/10.1016/j.memsci.2019.117611 | 668.3712575 | 35646.46707 | 246.8193397 | 16 | 6.504843794 | 100 | 30 | 81.23811429 | 350 | 29.22 | Mo | Se | 1 | 2 | Mo | Se | 12 | 24 | TIP3P
MOLYBDENUM DISELENIDE | 1.86251497 | https://doi.org/10.1016/j.memsci.2019.117611 | 93.1257485 | 3551.875986 | 38.96584786 | 16 | 4.533950714 | 100 | 41.95 | 100.2576709 | 50 | 29.22 | Mo | Se | 1 | 2 | Mo | Se | 12 | 24 | TIP3P
MOLYBDENUM DISELENIDE | 1.243293413 | https://doi.org/10.1016/j.memsci.2019.117611 | 124.3293413 | 4742.001098 | 52.02211285 | 16 | 4.822934023 | 100 | 41.95 | 100.2576709 | 100 | 29.22 | Mo | Se | 1 | 2 | Mo | Se | 12 | 24 | TIP3P
MOLYBDENUM DISELENIDE | 3.00502994 | https://doi.org/10.1016/j.memsci.2019.117611 | 450.754491 | 17192.0664 | 188.6055275 | 16 | 6.110922825 | 100 | 41.95 | 100.2576709 | 150 | 29.22 | Mo | Se | 1 | 2 | Mo | Se | 12 | 24 | TIP3P
MOLYBDENUM DISELENIDE | 3.419784431 | https://doi.org/10.1016/j.memsci.2019.117611 | 854.9461078 | 32608.19481 | 357.7281311 | 16 | 6.751038435 | 100 | 41.95 | 100.2576709 | 250 | 29.22 | Mo | Se | 1 | 2 | Mo | Se | 12 | 24 | TIP3P
MOLYBDENUM DISELENIDE | 3.64188195 | https://doi.org/10.1016/j.memsci.2019.117611 | 1274.658683 | 48616.30257 | 533.3450427 | 16 | 7.150433722 | 86 | 41.95 | 100.2576709 | 350 | 29.22 | Mo | Se | 1 | 2 | Mo | Se | 12 | 24 | TIP3P
MOLYBDENUM DISELENIDE | 7.210778443 | https://doi.org/10.1016/j.memsci.2019.117611 | 360.5389222 | 8669.406004 | 175.4560282 | 16 | 5.887599918 | 100 | 66.54 | 136.7308957 | 50 | 29.22 | Mo | Se | 1 | 2 | Mo | Se | 12 | 24 | TIP3P
MOLYBDENUM DISELENIDE | 9.328742515 | https://doi.org/10.1016/j.memsci.2019.117611 | 932.8742515 | 22431.60208 | 453.9826379 | 16 | 6.838270413 | 100 | 66.54 | 136.7308957 | 100 | 29.22 | Mo | Se | 1 | 2 | Mo | Se | 12 | 24 | TIP3P
MOLYBDENUM DISELENIDE | 10.2502994 | https://doi.org/10.1016/j.memsci.2019.117611 | 1537.54491 | 36971.32335 | 748.2452142 | 16 | 7.337942209 | 100 | 66.54 | 136.7308957 | 150 | 29.22 | Mo | Se | 1 | 2 | Mo | Se | 12 | 24 | TIP3P
MOLYBDENUM DISELENIDE | 7.928622754 | https://doi.org/10.1016/j.memsci.2019.117611 | 1982.155689 | 47662.2949 | 964.6147559 | 16 | 7.591940263 | 73.68 | 66.54 | 136.7308957 | 250 | 29.22 | Mo | Se | 1 | 2 | Mo | Se | 12 | 24 | TIP3P
MOLYBDENUM DISELENIDE | 6.393156544 | https://doi.org/10.1016/j.memsci.2019.117611 | 2237.60479 | 53804.74397 | 1088.928892 | 16 | 7.713161283 | 44.73 | 66.54 | 136.7308957 | 350 | 29.22 | Mo | Se | 1 | 2 | Mo | Se | 12 | 24 | TIP3P
BORON NITRIDE | 15.91584 | https://doi.org/10.1016/j.apsusc.2018.12.069 | 159.1584 | 10231.61143 | 68.79080459 | 9 | 5.069899933 | 100 | 14 | 32.39121294 | 10 | 35.064 | B | N | 1 | 1 | H | 0 | 10 | 0 | TIP3P
BORON NITRIDE | 15.91584 | https://doi.org/10.1016/j.apsusc.2018.12.069 | 397.896 | 25579.02857 | 171.9770115 | 9 | 5.986190665 | 100 | 14 | 32.39121294 | 25 | 35.064 | B | N | 1 | 1 | H | 0 | 10 | 0 | TIP3P
BORON NITRIDE | 15.91584 | https://doi.org/10.1016/j.apsusc.2018.12.069 | 795.792 | 51158.05714 | 343.9540229 | 9 | 6.679337845 | 99.32 | 14 | 32.39121294 | 50 | 35.064 | B | N | 1 | 1 | H | 0 | 10 | 0 | TIP3P
BORON NITRIDE | 15.91584 | https://doi.org/10.1016/j.apsusc.2018.12.069 | 1193.688 | 76737.08571 | 515.9310344 | 9 | 7.084802953 | 97.96 | 14 | 32.39121294 | 75 | 35.064 | B | N | 1 | 1 | H | 0 | 10 | 0 | TIP3P
BORON NITRIDE | 15.91584 | https://doi.org/10.1016/j.apsusc.2018.12.069 | 1591.584 | 102316.1143 | 687.9080459 | 9 | 7.372485026 | 97.49 | 14 | 32.39121294 | 100 | 35.064 | B | N | 1 | 1 | H | 0 | 10 | 0 | TIP3P
BORON NITRIDE | 5.39472 | https://doi.org/10.1016/j.apsusc.2018.12.069 | 53.9472 | 7831.045161 | 12.88236909 | 9 | 3.98800579 | 100 | 6.2 | 25.96359703 | 10 | 35.064 | B | N | 1 | 1 | F | 0 | 10 | 0 | TIP3P
BORON NITRIDE | 5.39472 | https://doi.org/10.1016/j.apsusc.2018.12.069 | 134.868 | 19577.6129 | 32.20592274 | 9 | 4.904296522 | 100 | 6.2 | 25.96359703 | 25 | 35.064 | B | N | 1 | 1 | F | 0 | 10 | 0 | TIP3P
BORON NITRIDE | 5.39472 | https://doi.org/10.1016/j.apsusc.2018.12.069 | 269.736 | 39155.22581 | 64.41184547 | 9 | 5.597443703 | 100 | 6.2 | 25.96359703 | 50 | 35.064 | B | N | 1 | 1 | F | 0 | 10 | 0 | TIP3P
BORON NITRIDE | 5.39472 | https://doi.org/10.1016/j.apsusc.2018.12.069 | 404.604 | 58732.83871 | 96.61776821 | 9 | 6.002908811 | 100 | 6.2 | 25.96359703 | 75 | 35.064 | B | N | 1 | 1 | F | 0 | 10 | 0 | TIP3P
BORON NITRIDE | 5.39472 | https://doi.org/10.1016/j.apsusc.2018.12.069 | 539.472 | 78310.45161 | 128.8236909 | 9 | 6.290590883 | 100 | 6.2 | 25.96359703 | 100 | 35.064 | B | N | 1 | 1 | F | 0 | 10 | 0 | TIP3P
BORON NITRIDE | 78.79584 | https://doi.org/10.1016/j.apsusc.2018.12.069 | 787.9584 | 44883.70633 | 287.5127397 | 9 | 6.669445297 | 94.43 | 15.8 | 43.30153416 | 10 | 35.064 | B | N | 1 | 1 | F | 0 | 12 | 0 | TIP3P
BORON NITRIDE | 78.79584 | https://doi.org/10.1016/j.apsusc.2018.12.069 | 1969.896 | 112209.2658 | 718.7818493 | 9 | 7.585736028 | 92 | 15.8 | 43.30153416 | 25 | 35.064 | B | N | 1 | 1 | F | 0 | 12 | 0 | TIP3P
BORON NITRIDE | 78.79584 | https://doi.org/10.1016/j.apsusc.2018.12.069 | 3939.792 | 224418.5316 | 1437.563699 | 9 | 8.278883209 | 81.74 | 15.8 | 43.30153416 | 50 | 35.064 | B | N | 1 | 1 | F | 0 | 12 | 0 | TIP3P
BORON NITRIDE | 78.79584 | https://doi.org/10.1016/j.apsusc.2018.12.069 | 5909.688 | 336627.7975 | 2156.345548 | 9 | 8.684348317 | 54.65 | 15.8 | 43.30153416 | 75 | 35.064 | B | N | 1 | 1 | F | 0 | 12 | 0 | TIP3P
BORON NITRIDE | 78.79584 | https://doi.org/10.1016/j.apsusc.2018.12.069 | 7879.584 | 448837.0633 | 2875.127397 | 9 | 8.97203039 | 50.1 | 15.8 | 43.30153416 | 100 | 35.064 | B | N | 1 | 1 | F | 0 | 12 | 0 | TIP3P
BORON NITRIDE | 29.26872 | https://doi.org/10.1016/j.apsusc.2018.12.069 | 292.6872 | 17330.16316 | 114.969605 | 9 | 5.679104462 | 100 | 15.2 | 38.69584001 | 10 | 35.064 | B | N | 1 | 1 | O | H | 6 | 6 | TIP3P
BORON NITRIDE | 29.26872 | https://doi.org/10.1016/j.apsusc.2018.12.069 | 731.718 | 43325.40789 | 287.4240124 | 9 | 6.595395194 | 100 | 15.2 | 38.69584001 | 25 | 35.064 | B | N | 1 | 1 | O | H | 6 | 6 | TIP3P
BORON NITRIDE | 29.26872 | https://doi.org/10.1016/j.apsusc.2018.12.069 | 1463.436 | 86650.81579 | 574.8480249 | 9 | 7.288542374 | 97.92 | 15.2 | 38.69584001 | 50 | 35.064 | B | N | 1 | 1 | O | H | 6 | 6 | TIP3P
BORON NITRIDE | 29.26872 | https://doi.org/10.1016/j.apsusc.2018.12.069 | 2195.154 | 129976.2237 | 862.2720373 | 9 | 7.694007483 | 94.52 | 15.2 | 38.69584001 | 75 | 35.064 | B | N | 1 | 1 | O | H | 6 | 6 | TIP3P
BORON NITRIDE | 29.26872 | https://doi.org/10.1016/j.apsusc.2018.12.069 | 2926.872 | 173301.6316 | 1149.69605 | 9 | 7.981689555 | 93.93 | 15.2 | 38.69584001 | 100 | 35.064 | B | N | 1 | 1 | O | H | 6 | 6 | TIP3P
BORON NITRIDE | 8.64 | https://doi.org/10.1021/acs.jpcc.7b06480 | 86.4 | 1549.817496 | 86.4 | 12.1797 | 4.458987676 | 100 | 67.9 | 67.9 | 10 | 27 | B | N | 1 | 1 | N | 0 | 12 | 0 | TIP3P
BORON NITRIDE | 8.64 | https://doi.org/10.1021/acs.jpcc.7b06480 | 432 | 7749.087482 | 432 | 12.1797 | 6.068425588 | 100 | 67.9 | 67.9 | 50 | 27 | B | N | 1 | 1 | N | 0 | 12 | 0 | TIP3P
BORON NITRIDE | 8.64 | https://doi.org/10.1021/acs.jpcc.7b06480 | 864 | 15498.17496 | 864 | 12.1797 | 6.761572769 | 100 | 67.9 | 67.9 | 100 | 27 | B | N | 1 | 1 | N | 0 | 12 | 0 | TIP3P
BORON NITRIDE | 8.64 | https://doi.org/10.1021/acs.jpcc.7b06480 | 1296 | 23247.26244 | 1296 | 12.1797 | 7.167037877 | 100 | 67.9 | 67.9 | 150 | 27 | B | N | 1 | 1 | N | 0 | 12 | 0 | TIP3P
BORON NITRIDE | 8.64 | https://doi.org/10.1021/acs.jpcc.7b06480 | 1728 | 30996.34993 | 1728 | 12.1797 | 7.454719949 | 100 | 67.9 | 67.9 | 200 | 27 | B | N | 1 | 1 | N | 0 | 12 | 0 | TIP3P
BORON NITRIDE | 3.13632 | https://doi.org/10.1021/acs.jpcc.7b06480 | 31.3632 | 562.5837512 | 31.3632 | 12.1797 | 3.445635231 | 100 | 67.9 | 67.9 | 10 | 27 | B | N | 1 | 1 | B | 0 | 12 | 0 | TIP3P
BORON NITRIDE | 3.13632 | https://doi.org/10.1021/acs.jpcc.7b06480 | 156.816 | 2812.918756 | 156.816 | 12.1797 | 5.055073144 | 100 | 67.9 | 67.9 | 50 | 27 | B | N | 1 | 1 | B | 0 | 12 | 0 | TIP3P
BORON NITRIDE | 3.13632 | https://doi.org/10.1021/acs.jpcc.7b06480 | 313.632 | 5625.837512 | 313.632 | 12.1797 | 5.748220324 | 100 | 67.9 | 67.9 | 100 | 27 | B | N | 1 | 1 | B | 0 | 12 | 0 | TIP3P
BORON NITRIDE | 3.13632 | https://doi.org/10.1021/acs.jpcc.7b06480 | 470.448 | 8438.756267 | 470.448 | 12.1797 | 6.153685432 | 100 | 67.9 | 67.9 | 150 | 27 | B | N | 1 | 1 | B | 0 | 12 | 0 | TIP3P
BORON NITRIDE | 3.13632 | https://doi.org/10.1021/acs.jpcc.7b06480 | 627.264 | 11251.67502 | 627.264 | 12.1797 | 6.441367505 | 100 | 67.9 | 67.9 | 200 | 27 | B | N | 1 | 1 | B | 0 | 12 | 0 | TIP3P
BORON NITRIDE | 23.77728 | https://doi.org/10.1021/acs.jpcc.7b06480 | 237.7728 | 2964.177454 | 237.7728 | 12.1797 | 5.471315596 | 100 | 97.7 | 97.7 | 10 | 27 | B | N | 1 | 1 | N | 0 | 18 | 0 | TIP3P
BORON NITRIDE | 23.77728 | https://doi.org/10.1021/acs.jpcc.7b06480 | 1188.864 | 14820.88727 | 1188.864 | 12.1797 | 7.080753508 | 91.63 | 97.7 | 97.7 | 50 | 27 | B | N | 1 | 1 | N | 0 | 18 | 0 | TIP3P
BORON NITRIDE | 23.77728 | https://doi.org/10.1021/acs.jpcc.7b06480 | 2377.728 | 29641.77454 | 2377.728 | 12.1797 | 7.773900689 | 83 | 97.7 | 97.7 | 100 | 27 | B | N | 1 | 1 | N | 0 | 18 | 0 | TIP3P
BORON NITRIDE | 23.77728 | https://doi.org/10.1021/acs.jpcc.7b06480 | 3566.592 | 44462.6618 | 3566.592 | 12.1797 | 8.179365797 | 75.91 | 97.7 | 97.7 | 150 | 27 | B | N | 1 | 1 | N | 0 | 18 | 0 | TIP3P
BORON NITRIDE | 23.77728 | https://doi.org/10.1021/acs.jpcc.7b06480 | 4755.456 | 59283.54907 | 4755.456 | 12.1797 | 8.467047869 | 72 | 97.7 | 97.7 | 200 | 27 | B | N | 1 | 1 | N | 0 | 18 | 0 | TIP3P
BORON NITRIDE | 20.33856 | https://doi.org/10.1021/acs.jpcc.7b06480 | 203.3856 | 2535.491906 | 203.3856 | 12.1797 | 5.315103685 | 100 | 97.7 | 97.7 | 10 | 27 | B | N | 1 | 1 | B | 0 | 18 | 0 | TIP3P
BORON NITRIDE | 20.33856 | https://doi.org/10.1021/acs.jpcc.7b06480 | 1016.928 | 12677.45953 | 1016.928 | 12.1797 | 6.924541597 | 97.14 | 97.7 | 97.7 | 50 | 27 | B | N | 1 | 1 | B | 0 | 18 | 0 | TIP3P
BORON NITRIDE | 20.33856 | https://doi.org/10.1021/acs.jpcc.7b06480 | 2033.856 | 25354.91906 | 2033.856 | 12.1797 | 7.617688778 | 86.93 | 97.7 | 97.7 | 100 | 27 | B | N | 1 | 1 | B | 0 | 18 | 0 | TIP3P
BORON NITRIDE | 20.33856 | https://doi.org/10.1021/acs.jpcc.7b06480 | 3050.784 | 38032.37859 | 3050.784 | 12.1797 | 8.023153886 | 80 | 97.7 | 97.7 | 150 | 27 | B | N | 1 | 1 | B | 0 | 18 | 0 | TIP3P
BORON NITRIDE | 20.33856 | https://doi.org/10.1021/acs.jpcc.7b06480 | 4067.712 | 50709.83812 | 4067.712 | 12.1797 | 8.310835958 | 76.12 | 97.7 | 97.7 | 200 | 27 | B | N | 1 | 1 | B | 0 | 18 | 0 | TIP3P
C2N MEMBRANE | 35.1 | doi: 10.1038/srep29218 | 702 | 61244.0078 | 702 | 17.8829 | 6.553933404 | 100 | 20.4979985 | 20.4979985 | 20 | 27 | C | N | 2 | 1 | N | 0 | 6 | 0 | TIP3P
C2N MEMBRANE | 35.1 | doi: 10.1038/srep29218 | 1404 | 122488.0156 | 1404 | 17.8829 | 7.247080585 | 100 | 20.4979985 | 20.4979985 | 40 | 27 | C | N | 2 | 1 | N | 0 | 6 | 0 | TIP3P
C2N MEMBRANE | 35.1 | doi: 10.1038/srep29218 | 2106 | 183732.0234 | 2106 | 17.8829 | 7.652545693 | 100 | 20.4979985 | 20.4979985 | 60 | 27 | C | N | 2 | 1 | N | 0 | 6 | 0 | TIP3P
C2N MEMBRANE | 35.1 | doi: 10.1038/srep29218 | 2808 | 244976.0312 | 2808 | 17.8829 | 7.940227765 | 100 | 20.4979985 | 20.4979985 | 80 | 27 | C | N | 2 | 1 | N | 0 | 6 | 0 | TIP3P
C2N MEMBRANE | 35.1 | doi: 10.1038/srep29218 | 3510 | 306220.039 | 3510 | 17.8829 | 8.163371316 | 100 | 20.4979985 | 20.4979985 | 100 | 27 | C | N | 2 | 1 | N | 0 | 6 | 0 | TIP3P