## OMD_RO_2022-11-07
id | name | reportReference | reportTitle | reportYear | reportAuthor | structure | structureOther | chemistry | chemistryOther | modification | modificationOther | characterization | otherSolutes | A | B | AB | Rreal | Robs | filtrationMode | hydraulicP | NaCl conc (M) | Pw | Ps | osmoticP | cpMode | CP | thickness | roughness | CA | pwPs | couponSize | pH | otherSolutesDetails
3 | HFAPA-on-REFPA | 10.1016/j.memsci.2013.02.044 | Enhanced desalination performance of polyamide bi-layer membranes prepared by sequential interfacial polymerization | 2013 | Hye La | Polymeric TFC |  | Polyamide |  | Synthesis: monomers;Post-treatment: surface |  | XPS;TEM;AFM | No | 2.69 | 0.1028 | 26.13482 | 99.8 | 99.7 | Cross-flow | 27.6 | 0.03422 | 7.73e-07 | 2.2e-11 | 1.51 | CP calculated assuming kf = 100 | 1.51 |  | 76 | 140 | 35136.36
4 | REFPA | 10.1016/j.memsci.2013.02.044 | Enhanced desalination performance of polyamide bi-layer membranes prepared by sequential interfacial polymerization | 2013 | Hye La | Polymeric TFC |  | Polyamide |  | No modification |  | XPS;TEM;AFM | No | 2.93 | 0.2113 | 13.8559 | 99.71 | 99.4 | Cross-flow | 27.6 | 0.03422 | 8.21e-07 | 4.3e-11 | 1.51 | CP calculated assuming kf = 100 | 2.05 |  | 74 | 78
5 | DCWTT-Unmodified | 10.1016/j.seppur.2008.12.021 | Surface modification of thin film composite polyamide membranes by electrostatic self deposition of polycations for improved fouling resistance | 2009 | Zhou | Polymeric TFC |  | Polyamide |  | No modification |  |  | No | 2.99 | 5.3134 | 0.56347 | 81.72 | 77.9 | Not available | 8 | 0.00154 |  |  | 0.056 | CP calculated assuming kf = 100 | 1.27 |  |  | 58
6 | DCWTT-modified | 10.1016/j.seppur.2008.12.021 | Surface modification of thin film composite polyamide membranes by electrostatic self deposition of polycations for improved fouling resistance | 2009 | Zhou | Polymeric TFC |  | Polyamide |  | Post-treatment: surface |  |  | No | 1.89 | 2.7957 | 0.67617 | 84.29 | 82.2 | Not available | 8 | 0.00154 |  |  | 0.056 | CP calculated assuming kf = 100 | 1.16 |  |  | 34
7 | Example7 | U.S. Patent No. 4067804 | Solute-separating membrane | 1978 | Sekiguchi | Other | Free standing polymer | Other | polyoxadiazole | Synthesis: monomers |  |  | No | 0.22 | 1.744 | 0.12842 | 90.53 | 89 | Not available | 78.45 | 0.08556 |  |  | 3.4023 | CP calculated assuming kf = 100 | 1.18
8 | 1.2mol%MPD-HFAMDA | 10.1016/j.memsci.2014.05.005 | The effect of cross-contamination in the sequential interfacial polymerization on the RO performance of polyamide bilayer membranes | 2014 | La | TFN / Hybrid |  | Polyamide;Other | Poly(hexafluoroalcohol) | No modification |  | XPS;AFM;TEM;FTIR;Zeta potential | No | 1.76 | 0.0575 | 30.7 | 99.87 | 99.8 | Cross-flow | 27.6 | 0.03 | 1.84e-06 | 4.39e-11 | 1.33 | CP calculated assuming kf = 100 | 1.57 | 275 | 60 | 129.4 | 41913.44
9 | Virgin before fouling | 10.1016/j.memsci.2013.02.010 | A novel reverse osmosis membrane with regenerable anti-biofouling and chlorine resistant properties | 2013 | Xu | Polymeric TFC |  | Polyamide |  | No modification |  | FTIR;SEM;Zeta potential | No | 10.33 | 0.7792 | 13.3 | 99.34 | 97.9 | Cross-flow | 15.5 | 0.03 |  |  | 1.3 | CP calculated assuming kf = 100 | 3.22 |  | 31 | 44 |  | 17.34
10 | IU-modified before fouling | 10.1016/j.memsci.2013.02.010 | A novel reverse osmosis membrane with regenerable anti-biofouling and chlorine resistant properties | 2013 | Xu | Polymeric TFC |  | Polyamide |  | Post-treatment: surface |  | FTIR;SEM;Zeta potential | No | 5.54 | 1.4189 | 3.9 | 98.05 | 96.1 | Cross-flow | 15.5 | 0.03 |  |  | 1.28 | CP calculated assuming kf = 100 | 2.04 |  | 32 | 23 |  | 17.34
11 | TiO2 Hybrid LP | 10.1016/S0376-7388(02)00418-0 | Design of TiO2 nanoparticle self-assembled aromatic polyamide thin-film-composite (TFC) membrane as an approach to solve biofouling problem | 2003 | Kim | TFN / Hybrid |  | Polyamide;Other | Titanium dioxide | Post-treatment: surface |  | TEM;XPS | No | 11.88 | 1.4797 | 8 | 98.87 | 96 | Cross-flow | 15.5 | 0.03 |  |  | 1.28 | CP calculated assuming kf = 100 | 3.63
12 | Example 1 | U.S. Patent No. 3926798 | Reverse Osmosis Membrane | 1975 | Cadotte | Polymeric TFC |  | Polyfurfurylalcohol |  | Synthesis: solvent |  |  | No | 0.31 | 0.03 | 10.33333 | 99.84 | 99.8 | Not available | 103.4 | 0.6 |  |  | 28.26 | CP calculated assuming kf = 100 | 1.23
13 | Example 6 | U.S. Patent No. 4761234 | Interfacially Synthesized Reverse Osmosis Membrane | 1988 | Uemura | Polymeric TFC |  | Polyamide |  | Synthesis: monomers |  |  | No | 3.28 | 0.11 | 29.81818 | 99.74 | 99.61 | Not available | 14.71 | 0.03 |  |  | 1.15 | CP calculated assuming kf = 100 | 1.53
14 | TFC PSf | 10.1016/j.ces.2012.05.033 | Thin film composite forward osmosis membranes based on polydopamine modified polysulfone substrates with enhancements in both water flux and salt rejection | 2012 | Han | Polymeric TFC |  | Polyamide |  | No modification |  | SEM;AFM;XPS | No | 0.51 | 0.23 | 2.145 | 80.64 | 80 | Dead-end | 2 | 0.00342 | 7.34e-07 | 2.43e-10 | 0.1514 | Not available |  | 380 | 116.4 |  |  | 19.5
15 | TFC PDA@PSf-1h | 10.1016/j.ces.2012.05.033 | Thin film composite forward osmosis membranes based on polydopamine modified polysulfone substrates with enhancements in both water flux and salt rejection | 2012 | Han | Polymeric TFC |  | Polyamide |  | Synthesis: support |  | SEM;AFM | No | 0.6 | 0.19 | 3.053 | 85.53 | 85 | Dead-end | 2 | 0.00342 | 3.41e-07 | 7.92e-11 | 0.1514 | Not available |  | 150 | 77.42 |  |  | 19.5
16 | TFC PDA@PSf-3h | 10.1016/j.ces.2012.05.033 | Thin film composite forward osmosis membranes based on polydopamine modified polysulfone substrates with enhancements in both water flux and salt rejection | 2012 | Han | Polymeric TFC |  | Polyamide |  | Synthesis: support |  | SEM;AFM | No | 0.55 | 0.15 | 3.612 | 87.26 | 87 | Dead-end | 2 | 0.00342 | 3.85e-07 | 7.71e-11 | 0.1514 | Not available |  | 185 | 78.74 |  | 4993.515 | 19.5
17 | TFC PDA@PSf-5h | 10.1016/j.ces.2012.05.033 | Thin film composite forward osmosis membranes based on polydopamine modified polysulfone substrates with enhancements in both water flux and salt rejection | 2012 | Han | Polymeric TFC |  | Polyamide |  | Synthesis: support |  | SEM;AFM;XPS | No | 0.49 | 0.12 | 3.962 | 88.4 | 88 | Dead-end | 2 | 0.00342 | 5.2e-07 | 9.33e-11 | 0.1514 | Not available |  | 280 | 84.61 |  | 5573.419 | 19.5
18 | No modification | 10.1016/j.seppur.2010.01.019 | Synthesis and characterization of thin film composite reverse osmosis membranes via novel interfacial polymerization approach | 2010 | Zou | Polymeric TFC |  | Polyamide |  | No modification |  | FTIR;XPS | No | 2.6 | 0.3745 | 6.9 | 98.94 | 98.5 | Cross-flow | 15.5 | 0.034 |  |  | 1.49 | CP calculated assuming kf = 100 | 1.42 |  |  |  |  | 19 | 7
19 | TFC membrane by 2nd IP reaction for 60 s | 10.1016/j.seppur.2010.01.019 | Synthesis and characterization of thin film composite reverse osmosis membranes via novel interfacial polymerization approach | 2010 | Zou | Polymeric TFC |  | Polyamide |  | Post-treatment: solvent annealing |  | FTIR;XPS | No | 2.42 | 0.2083 | 11.6 | 99.36 | 99.12 | Cross-flow | 15.5 | 0.034 |  |  | 1.49 | CP calculated assuming kf = 100 | 1.38 |  |  |  |  | 19 | 7
20 | TFC membrane by adding 1% DMSO in aqueous phase | 10.1016/j.seppur.2010.01.019 | Synthesis and characterization of thin film composite reverse osmosis membranes via novel interfacial polymerization approach | 2010 | Zou | Polymeric TFC |  | Polyamide |  | Synthesis: solvent |  | FTIR;XPS | No | 4 | 0.7444 | 5.4 | 98.59 | 97.65 | Cross-flow | 15.5 | 0.034 |  |  | 1.49 | CP calculated assuming kf = 100 | 1.67 |  |  |  |  | 19 | 7
21 | Example 12 | U.S. Patent No. 4039440 | Reverse Osmosis Membrane | 1977 | Cadotte | Polymeric TFC |  | Polyamide |  | Synthesis: monomers |  |  | No | 1.44 | 0.296 | 4.9 | 99.57 | 99.15 | Not available | 103.4 | 0.6 |  |  | 28.3 | CP calculated assuming kf = 100 | 1.98
22 | PEC-1000 | 10.1016/S0011-9164(00)86002-6 | Spiral-wound new thin film composite membrane for a single-stage seawater desalination by reverse osmosis | 1980 | Kurihara | Polymeric TFC |  | Polyamide |  | Synthesis: monomers |  |  | No | 0.437 | 0.009 | 46.52 | 99.91 | 99.9 | Not available | 55.16 | 0.6 | 4.97e-08 | 7.83e-13 | 28.23 | CP calculated assuming kf = 100 | 1.11 | 30 |  |  | 63473.82 |  | 6
23 | TFC-116 | 10.1016/j.desal.2011.09.003 | Thin film composite reverse osmosis membrane development and scale up at CSMCRI, Bhavnagar | 2011 | Rangarajan | Polymeric TFC |  | Polyamide |  | Synthesis: support |  | FTIR;SEM | No | 5.055 | 1.373 | 3.682 | 98.08 | 96.2 | Cross-flow | 17.24 | 0.043 | 3.83e-06 | 7.63e-10 | 1.684 | CP calculated assuming kf = 100 | 2.01 | 200 | 130 |  | 5019.659 | 15
24 | A1 | 10.1016/j.desal.2011.08.034 | Effect of lag time in interfacial polymerization on polyamide composite membrane with different hydrophilic sub layers | 2012 | Fathizadeh | Polymeric TFC |  | Polyamide |  | Synthesis: support |  | FTIR;AFM;SEM | No | 1.39 | 10.51 | 0.1319 | 59.58 | 55.8 | Cross-flow | 12.16 | 0.0342 | 2.34e-06 | 1.3e-08 | 0.849 | CP calculated assuming kf = 100 | 1.09 | 446 | 65.57 | 58.6 | 180 | 35
25 | A2 | 10.1016/j.desal.2011.08.034 | Effect of lag time in interfacial polymerization on polyamide composite membrane with different hydrophilic sub layers | 2012 | Fathizadeh | Polymeric TFC |  | Polyamide |  | Synthesis: support |  | FTIR;AFM;SEM | No | 0.28 | 0.6 | 0.4631 | 83.42 | 83 | Cross-flow | 12.16 | 0.0342 | 2.97e-07 | 4.7e-10 | 1.261 | CP calculated assuming kf = 100 | 1.03 | 284 | 79.98 | 55.8 | 631.9149 | 35
26 | A3 | 10.1016/j.desal.2011.08.034 | Effect of lag time in interfacial polymerization on polyamide composite membrane with different hydrophilic sub layers | 2012 | Fathizadeh | Polymeric TFC |  | Polyamide |  | Synthesis: support |  | FTIR;AFM;SEM | No | 0.19 | 0.68 | 0.2816 | 75.59 | 75.2 | Cross-flow | 12.16 | 0.0342 | 2.45e-07 | 6.39e-10 | 1.143 | CP calculated assuming kf = 100 | 1.021 | 339 | 58.64 | 60.1 |  | 35
27 | B1 | 10.1016/j.desal.2011.08.034 | Effect of lag time in interfacial polymerization on polyamide composite membrane with different hydrophilic sub layers | 2012 | Fathizadeh | Polymeric TFC |  | Polyamide |  | Synthesis: support |  | FTIR;AFM;SEM | No | 1.17 | 2.78 | 0.4207 | 81.94 | 80 | Cross-flow | 12.16 | 0.0342 | 1.23e-06 | 2.14e-09 | 1.216 | CP calculated assuming kf = 100 | 1.134 | 277 | 43 | 55.8 | 574.7664 | 35
28 | B2 | 10.1016/j.desal.2011.08.034 | Effect of lag time in interfacial polymerization on polyamide composite membrane with different hydrophilic sub layers | 2012 | Fathizadeh | Polymeric TFC |  | Polyamide |  | Synthesis: support |  | FTIR;AFM;SEM | No | 0.91 | 1.56 | 0.5867 | 86.3 | 85.1 | Cross-flow | 12.16 | 0.0342 | 8.81e-07 | 1.1e-09 | 1.293 | CP calculated assuming kf = 100 | 1.103 | 255 | 68.06 | 39.9 | 800.9091 | 35
29 | B3 | 10.1016/j.desal.2011.08.034 | Effect of lag time in interfacial polymerization on polyamide composite membrane with different hydrophilic sub layers | 2012 | Fathizadeh | Polymeric TFC |  | Polyamide |  | Synthesis: support |  | FTIR;AFM;SEM | No | 0.76 | 0.89 | 0.8555 | 90.14 | 89.4 | Cross-flow | 12.16 | 0.0342 | 8.16e-07 | 7e-10 | 1.358 | CP calculated assuming kf = 100 | 1.084 | 284.5 | 56.5 | 60.1 | 1165.714 | 35
30 | C1 | 10.1016/j.desal.2011.08.034 | Effect of lag time in interfacial polymerization on polyamide composite membrane with different hydrophilic sub layers | 2012 | Fathizadeh | Polymeric TFC |  | Polyamide |  | Synthesis: support |  | FTIR;AFM;SEM | No | 0.63 | 0.66 | 0.9527 | 91.06 | 90.5 | Cross-flow | 12.16 | 0.0342 | 4.4e-07 | 3.39e-10 | 1.375 | CP calculated assuming kf = 100 | 1.069 | 185.5 | 79.98 | 72.4 | 1297.935 | 35
31 | C2 | 10.1016/j.desal.2011.08.034 | Effect of lag time in interfacial polymerization on polyamide composite membrane with different hydrophilic sub layers | 2012 | Fathizadeh | Polymeric TFC |  | Polyamide |  | Synthesis: support |  | FTIR;AFM;SEM | No | 0.61 | 0.47 | 1.2905 | 93.22 | 92.8 | Cross-flow | 12.16 | 0.0342 | 4.75e-07 | 2.7e-10 | 1.409 | CP calculated assuming kf = 100 | 1.067 | 205.6 | 68.06 | 58.6 | 1759.259 | 35
32 | C3 | 10.1016/j.desal.2011.08.034 | Effect of lag time in interfacial polymerization on polyamide composite membrane with different hydrophilic sub layers | 2012 | Fathizadeh | Polymeric TFC |  | Polyamide |  | Synthesis: support |  | FTIR;AFM;SEM | No | 0.73 | 1.28 | 0.5743 | 86.07 | 85.1 | Cross-flow | 12.16 | 0.0342 | 5.95e-07 | 7.6e-10 | 1.293 | CP calculated assuming kf = 100 | 1.082 | 214 | 62.39 | 50.5 | 782.8947 | 35
33 | D1 | 10.1016/j.desal.2011.08.034 | Effect of lag time in interfacial polymerization on polyamide composite membrane with different hydrophilic sub layers | 2012 | Fathizadeh | Polymeric TFC |  | Polyamide |  | Synthesis: support |  | FTIR;AFM;SEM | No | 0.81 | 2.14 | 0.3786 | 80.42 | 79 | Cross-flow | 12.16 | 0.0342 | 7.77e-07 | 1.51e-09 | 1.2 | CP calculated assuming kf = 100 | 1.092 | 253 | 63.96 | 57.2 | 514.5695 | 35
34 | D2 | 10.1016/j.desal.2011.08.034 | Effect of lag time in interfacial polymerization on polyamide composite membrane with different hydrophilic sub layers | 2012 | Fathizadeh | Polymeric TFC |  | Polyamide |  | Synthesis: support |  | FTIR;AFM;SEM | No | 0.81 | 2.97 | 0.2742 | 75.01 | 73.3 | Cross-flow | 12.16 | 0.0342 | 5.96e-07 | 1.59e-09 | 1.114 | CP calculated assuming kf = 100 | 1.093 | 193.6 | 73.32 | 55.8 | 374.8428 | 35
35 | D3 | 10.1016/j.desal.2011.08.034 | Effect of lag time in interfacial polymerization on polyamide composite membrane with different hydrophilic sub layers | 2012 | Fathizadeh | Polymeric TFC |  | Polyamide |  | Synthesis: support |  | FTIR;AFM;SEM | No | 0.73 | 1.6 | 0.4559 | 83.14 | 82 | Cross-flow | 12.16 | 0.0342 | 7.6e-07 | 1.22e-09 | 1.246 | CP calculated assuming kf = 100 | 1.082 | 274.8 | 54.43 | 54.4 | 622.9508 | 35
36 | MPD-I/T Homogeneous | 10.1021/bk-1985-0269.ch004 | Aromatic Polyamide Membranes | 1985 | Hoehn | Other | Homogeneous | Polyamide |  | Synthesis: deposition method |  |  | No | 0.0016 | 0.0002 | 7.83 | 99.6 | 99.6 | Not available | 34.47 | 0.0599 |  |  | 2.654 | CP calculated assuming kf = 100 | 1
37 | MPD-I/T Asymmetric | 10.1021/bk-1985-0269.ch004 | Aromatic Polyamide Membranes | 1985 | Hoehn | Asymmetric |  | Polyamide |  | Synthesis: deposition method |  |  | No | 0.29 | 0.02 | 17.3 | 99.82 | 99.8 | Not available | 34.47 | 0.0599 |  |  | 2.659 | CP calculated assuming kf = 100 | 1.09
38 | 0B(0)2(0)B0/0I0-I/T | 10.1021/bk-1985-0269.ch004 | Aromatic Polyamide Membranes | 1985 | Hoehn | Asymmetric |  | Other | Polyhydrazide | Synthesis: monomers |  |  | No | 0.72 | 0.13 | 5.7 | 99.44 | 99.3 | Not available | 34.47 | 0.0599 |  |  | 2.646 | CP calculated assuming kf = 100 | 1.25
39 | 1,3 BO/1,4 B0 - I/T | 10.1021/bk-1985-0269.ch004 | Aromatic Polyamide Membranes | 1985 | Hoehn | Asymmetric |  | Other | Polyamide-hydrazide | Synthesis: monomers |  |  | No | 0.93 | 0.11 | 8.59 | 99.63 | 99.5 | Not available | 34.47 | 0.0599 |  |  | 2.651 | CP calculated assuming kf = 100 | 1.34
40 | Example 1 | U.S. Patent No.4529646 | Production of Composite Membranes | 1985 | Sundet | Polymeric TFC |  | Polyamide |  | Synthesis: monomers |  |  | No | 5.37 | 1.03 | 5.21 | 98.69 | 97.2 | Dead-end | 68.95 | 0.5475 |  |  | 25 | CP calculated assuming kf = 100 | 2.18
41 | Example 2 | U.S. Patent No.4529646 | Production of Composite Membranes | 1985 | Sundet | Polymeric TFC |  | Polyamide |  | Synthesis: monomers |  |  | No | 4.4 | 0.41 | 10.78 | 99.44 | 98.85 | Dead-end | 68.95 | 0.5475 |  |  | 25.4 | CP calculated assuming kf = 100 | 2.07
42 | Example 3 | U.S. Patent No.4529646 | Production of Composite Membranes | 1985 | Sundet | Polymeric TFC |  | Polyamide |  | Synthesis: monomers |  |  | No | 4.65 | 0.59 | 7.84 | 99.21 | 98.35 | Dead-end | 68.95 | 0.5475 |  |  | 25.28 | CP calculated assuming kf = 100 | 2.1
43 | Example 4 | U.S. Patent No.4529646 | Production of Composite Membranes | 1985 | Sundet | Polymeric TFC |  | Polyamide |  | Synthesis: monomers |  |  | No | 1.38 | 1.09 | 1.27 | 97.52 | 96.25 | Dead-end | 68.95 | 0.5475 |  |  | 24.77 | CP calculated assuming kf = 100 | 1.53
44 | Example 5 | U.S. Patent No.4529646 | Production of Composite Membranes | 1985 | Sundet | Polymeric TFC |  | Polyamide |  | Synthesis: monomers |  |  | No | 1.08 | 0.95 | 1.14 | 97.43 | 96.35 | Dead-end | 68.95 | 0.5475 |  |  | 24.8 | CP calculated assuming kf = 100 | 1.44
45 | Example 6 | U.S. Patent No.4529646 | Production of Composite Membranes | 1985 | Sundet | Polymeric TFC |  | Polyamide |  | Synthesis: monomers |  |  | No | 1.78 | 0.49 | 3.64 | 99.02 | 98.4 | Dead-end | 68.95 | 0.5475 |  |  | 25.29 | CP calculated assuming kf = 100 | 1.64
46 | Example 7 | U.S. Patent No.4529646 | Production of Composite Membranes | 1985 | Sundet | Polymeric TFC |  | Polyamide |  | Synthesis: monomers |  |  | No | 1.26 | 0.96 | 1.31 | 97.66 | 96.55 | Dead-end | 68.95 | 0.5475 |  |  | 24.85 | CP calculated assuming kf = 100 | 1.49
47 | Example 8 | U.S. Patent No.4529646 | Production of Composite Membranes | 1985 | Sundet | Polymeric TFC |  | Polyamide |  | Synthesis: monomers |  |  | No | 1.27 | 0.94 | 1.36 | 97.74 | 96.65 | Dead-end | 68.95 | 0.5475 |  |  | 24.87 | CP calculated assuming kf = 100 | 1.5
48 | Example 9 | U.S. Patent No.4529646 | Production of Composite Membranes | 1985 | Sundet | Polymeric TFC |  | Polyamide |  | Synthesis: monomers |  |  | No | 1.26 | 0.41 | 3.12 | 98.99 | 98.5 | Dead-end | 68.95 | 0.5475 |  |  | 25.32 | CP calculated assuming kf = 100 | 1.49
49 | Example 10 | U.S. Patent No.4529646 | Production of Composite Membranes | 1985 | Sundet | Polymeric TFC |  | Polyamide |  | Synthesis: monomers |  |  | No | 2.4 | 0.36 | 6.68 | 99.38 | 98.9 | Dead-end | 68.95 | 0.5475 |  |  | 25.42 | CP calculated assuming kf = 100 | 1.77
50 | Example 11 | U.S. Patent No.4529646 | Production of Composite Membranes | 1985 | Sundet | Polymeric TFC |  | Polyamide |  | Synthesis: monomers |  |  | No | 2.14 | 0.68 | 3.16 | 98.77 | 97.9 | Dead-end | 68.95 | 0.5475 |  |  | 25.17 | CP calculated assuming kf = 100 | 1.73
51 | Example 12 | U.S. Patent No.4529646 | Production of Composite Membranes | 1985 | Sundet | Polymeric TFC |  | Polyamide |  | Synthesis: monomers |  |  | No | 4.9 | 0.91 | 5.38 | 98.81 | 97.5 | Dead-end | 68.95 | 0.5475 |  |  | 25.08 | CP calculated assuming kf = 100 | 2.13
52 | Example 13 | U.S. Patent No.4529646 | Production of Composite Membranes | 1985 | Sundet | Polymeric TFC |  | Polyamide |  | Synthesis: monomers |  |  | No | 1.84 | 0.62 | 2.96 | 98.78 | 98 | Dead-end | 68.95 | 0.5475 |  |  | 25.2 | CP calculated assuming kf = 100 | 1.65
53 | Example 14 | U.S. Patent No.4529646 | Production of Composite Membranes | 1985 | Sundet | Polymeric TFC |  | Polyamide |  | Synthesis: monomers |  |  | No | 5.57 | 0.66 | 8.5 | 99.17 | 98.2 | Dead-end | 68.95 | 0.5475 |  |  | 25.25 | CP calculated assuming kf = 100 | 2.18
54 | Example 15 | U.S. Patent No.4529646 | Production of Composite Membranes | 1985 | Sundet | Polymeric TFC |  | Polyamide |  | Synthesis: monomers |  |  | No | 1.4 | 0.37 | 3.84 | 99.14 | 98.7 | Dead-end | 68.95 | 0.5475 |  |  | 25.37 | CP calculated assuming kf = 100 | 1.53
55 | Example 16 | U.S. Patent No.4529646 | Production of Composite Membranes | 1985 | Sundet | Polymeric TFC |  | Polyamide |  | Synthesis: monomers |  |  | No | 1.65 | 0.39 | 4.27 | 99.18 | 98.7 | Dead-end | 68.95 | 0.5475 |  |  | 25.37 | CP calculated assuming kf = 100 | 1.6
56 | Example 17 | U.S. Patent No.4529646 | Production of Composite Membranes | 1985 | Sundet | Polymeric TFC |  | Polyamide |  | Synthesis: monomers |  |  | No | 2.23 | 0.35 | 6.3 | 99.36 | 98.9 | Dead-end | 68.95 | 0.5475 |  |  | 25.42 | CP calculated assuming kf = 100 | 1.74
57 | Example 18 | U.S. Patent No.4529646 | Production of Composite Membranes | 1985 | Sundet | Polymeric TFC |  | Polyamide |  | Synthesis: monomers |  |  | No | 1.83 | 0.46 | 3.97 | 99.08 | 98.5 | Dead-end | 68.95 | 0.5475 |  |  | 25.32 | CP calculated assuming kf = 100 | 1.65
58 | Example 19 | U.S. Patent No.4529646 | Production of Composite Membranes | 1985 | Sundet | Polymeric TFC |  | Polyamide |  | Synthesis: monomers |  |  | No | 1.82 | 0.49 | 3.7 | 99.02 | 98.4 | Dead-end | 68.95 | 0.5475 |  |  | 25.29 | CP calculated assuming kf = 100 | 1.64
59 | Example 20 | U.S. Patent No.4529646 | Production of Composite Membranes | 1985 | Sundet | Polymeric TFC |  | Polyamide |  | Synthesis: monomers |  |  | No | 1.7 | 0.95 | 1.78 | 98.07 | 96.9 | Dead-end | 68.95 | 0.5475 |  |  | 24.93 | CP calculated assuming kf = 100 | 1.62
60 | Example 21 | U.S. Patent No.4529646 | Production of Composite Membranes | 1985 | Sundet | Polymeric TFC |  | Polyamide |  | Synthesis: monomers |  |  | No | 2.19 | 0.52 | 4.24 | 99.07 | 98.4 | Dead-end | 68.95 | 0.5475 |  |  | 25.29 | CP calculated assuming kf = 100 | 1.73
61 | Example 22 | U.S. Patent No.4529646 | Production of Composite Membranes | 1985 | Sundet | Polymeric TFC |  | Polyamide |  | Synthesis: monomers |  |  | No | 2.44 | 0.49 | 4.93 | 99.15 | 98.5 | Dead-end | 68.95 | 0.5475 |  |  | 25.32 | CP calculated assuming kf = 100 | 1.78
62 | Example 23 | U.S. Patent No.4529646 | Production of Composite Membranes | 1985 | Sundet | Polymeric TFC |  | Polyamide |  | Synthesis: monomers |  |  | No | 2.7 | 2.12 | 1.27 | 96.74 | 94.05 | Dead-end | 68.95 | 0.5475 |  |  | 24.24 | CP calculated assuming kf = 100 | 1.88
63 | Example 24 | U.S. Patent No.4529646 | Production of Composite Membranes | 1985 | Sundet | Polymeric TFC |  | Polyamide |  | Synthesis: monomers |  |  | No | 3.07 | 1.85 | 1.66 | 97.28 | 94.85 | Dead-end | 68.95 | 0.5475 |  |  | 24.43 | CP calculated assuming kf = 100 | 1.94
64 | Example 1 | U.S. Patent No. 4277344 | Interfacially Synthesized Reverse Osmosis Membrane | 1981 | Cadotte | Polymeric TFC |  | Polyamide |  | No modification |  |  | No | 3.43 | 0.17 | 20.17647 | 99.73 | 99.5 | Not available | 69 | 0.6 |  |  | 28.18 | CP calculated assuming kf = 100 | 1.83
66 | control PA TFC | 10.1016/j.memsci.2012.02.038 | Polyamide interfacial composite membranes prepared from m -phenylene diamine , trimesoyl chloride and a new disulfonated diamine | 2012 | Xie | Polymeric TFC |  | Polyamide |  | Synthesis: solvent |  | FTIR;SEM | No | 3.18 | 0.1108 | 28.7 | 99.74 | 99.6 | Cross-flow | 15.5 | 0.034 |  |  | 1.5 | CP calculated assuming kf = 100 | 1.52 |  |  |  |  | 18.2 | 6
67 | PA TFC in 80 ◦C oven for 10 min | 10.1016/j.memsci.2012.02.038 | Polyamide interfacial composite membranes prepared from m -phenylene diamine , trimesoyl chloride and a new disulfonated diamine | 2012 | Xie | Polymeric TFC |  | Polyamide |  | Synthesis: solvent;Post-treatment: solvent annealing |  |  | No | 3.42 | 0.2314 | 14.8 | 99.49 | 99.2 | Cross-flow | 15.5 | 0.034 |  |  | 1.5 | CP calculated assuming kf = 100 | 1.57 |  |  |  |  | 18.2 | 6
68 | MPD 0.5; TMC 0.13 | 10.1016/j.memsci.2012.02.038 | Polyamide interfacial composite membranes prepared from m -phenylene diamine , trimesoyl chloride and a new disulfonated diamine | 2012 | Xie | Polymeric TFC |  | Polyamide |  | Synthesis: solvent;Synthesis: monomers |  |  | No | 1.54 | 0.0855 | 18 | 99.59 | 99.5 | Cross-flow | 15.5 | 0.034 |  |  | 1.5 | CP calculated assuming kf = 100 | 1.23 |  |  |  |  | 18.2 | 6
69 | MPD 0.75; TMC 0.13 | 10.1016/j.memsci.2012.02.038 | Polyamide interfacial composite membranes prepared from m -phenylene diamine , trimesoyl chloride and a new disulfonated diamine | 2012 | Xie | Polymeric TFC |  | Polyamide |  | Synthesis: solvent;Synthesis: monomers |  |  | No | 2.34 | 0.1155 | 20.3 | 99.63 | 99.5 | Cross-flow | 15.5 | 0.034 |  |  | 1.5 | CP calculated assuming kf = 100 | 1.37 |  |  |  |  | 18.2 | 6
70 | MPD 1; TMC 0.13 | 10.1016/j.memsci.2012.02.038 | Polyamide interfacial composite membranes prepared from m -phenylene diamine , trimesoyl chloride and a new disulfonated diamine | 2012 | Xie | Polymeric TFC |  | Polyamide |  | Synthesis: solvent;Synthesis: monomers |  |  | No | 2.38 | 0.1403 | 17 | 99.56 | 99.4 | Cross-flow | 15.5 | 0.034 |  |  | 1.5 | CP calculated assuming kf = 100 | 1.38 |  |  |  |  | 18.2 | 6
71 | MPD 1.5; TMC 0.13 | 10.1016/j.memsci.2012.02.038 | Polyamide interfacial composite membranes prepared from m -phenylene diamine , trimesoyl chloride and a new disulfonated diamine | 2012 | Xie | Polymeric TFC |  | Polyamide |  | Synthesis: solvent;Synthesis: monomers |  |  | No | 2.58 | 0.0981 | 26.3 | 99.72 | 99.6 | Cross-flow | 15.5 | 0.034 |  |  | 1.5 | CP calculated assuming kf = 100 | 1.41 |  |  |  |  | 18.2 | 6
72 | MPD 2; TMC 0.13 | 10.1016/j.memsci.2012.02.038 | Polyamide interfacial composite membranes prepared from m -phenylene diamine , trimesoyl chloride and a new disulfonated diamine | 2012 | Xie | Polymeric TFC |  | Polyamide |  | Synthesis: solvent;Synthesis: monomers |  |  | No | 2.7 | 0.1009 | 26.7 | 99.72 | 99.6 | Cross-flow | 15.5 | 0.034 |  |  | 1.5 | CP calculated assuming kf = 100 | 1.43 |  |  |  |  | 18.2 | 6
73 | MPD 2.5; TMC 0.13 | 10.1016/j.memsci.2012.02.038 | Polyamide interfacial composite membranes prepared from m -phenylene diamine , trimesoyl chloride and a new disulfonated diamine | 2012 | Xie | Polymeric TFC |  | Polyamide |  | Synthesis: solvent;Synthesis: monomers |  |  | No | 2.54 | 0.0972 | 26.1 | 99.71 | 99.6 | Cross-flow | 15.5 | 0.034 |  |  | 1.5 | CP calculated assuming kf = 100 | 1.4 |  |  |  |  | 18.2 | 6
74 | MPD 3; TMC 0.13 | 10.1016/j.memsci.2012.02.038 | Polyamide interfacial composite membranes prepared from m -phenylene diamine , trimesoyl chloride and a new disulfonated diamine | 2012 | Xie | Polymeric TFC |  | Polyamide |  | Synthesis: solvent;Synthesis: monomers |  |  | No | 1.84 | 0.0978 | 18.8 | 99.61 | 99.5 | Cross-flow | 15.5 | 0.034 |  |  | 1.5 | CP calculated assuming kf = 100 | 1.28 |  |  |  |  | 18.2 | 6
75 | MPD 1.5; TMC 0.025 | 10.1016/j.memsci.2012.02.038 | Polyamide interfacial composite membranes prepared from m -phenylene diamine , trimesoyl chloride and a new disulfonated diamine | 2012 | Xie | Polymeric TFC |  | Polyamide |  | Synthesis: solvent;Synthesis: monomers |  |  | No | 2.54 | 0.0972 | 26.1 | 99.71 | 99.6 | Cross-flow | 15.5 | 0.034 |  |  | 1.5 | CP calculated assuming kf = 100 | 1.4 |  |  |  |  | 18.2 | 6
76 | MPD 1.5; TMC 0.05 | 10.1016/j.memsci.2012.02.038 | Polyamide interfacial composite membranes prepared from m -phenylene diamine , trimesoyl chloride and a new disulfonated diamine | 2012 | Xie | Polymeric TFC |  | Polyamide |  | Synthesis: solvent;Synthesis: monomers |  |  | No | 3.1 | 0.1093 | 26.1 | 99.71 | 99.6 | Cross-flow | 15.5 | 0.034 |  |  | 1.5 | CP calculated assuming kf = 100 | 1.38 |  |  |  |  | 18.2 | 6
77 | MPD 1.5; TMC 0.075 | 10.1016/j.memsci.2012.02.038 | Polyamide interfacial composite membranes prepared from m -phenylene diamine , trimesoyl chloride and a new disulfonated diamine | 2012 | Xie | Polymeric TFC |  | Polyamide |  | Synthesis: solvent;Synthesis: monomers |  |  | No | 2.86 | 0.0782 | 36.5 | 99.79 | 99.7 | Cross-flow | 15.5 | 0.034 |  |  | 1.5 | CP calculated assuming kf = 100 | 1.46 |  |  |  |  | 18.2 | 6
78 | MPD 1.5; TMC 0.1 | 10.1016/j.memsci.2012.02.038 | Polyamide interfacial composite membranes prepared from m -phenylene diamine , trimesoyl chloride and a new disulfonated diamine | 2012 | Xie | Polymeric TFC |  | Polyamide |  | Synthesis: solvent;Synthesis: monomers |  |  | No | 2 | 0.0828 | 24.1 | 99.69 | 99.6 | Cross-flow | 15.5 | 0.034 |  |  | 1.5 | CP calculated assuming kf = 100 | 1.31 |  |  |  |  | 18.2 | 6
79 | MPD 1.5; TMC 0.14 | 10.1016/j.memsci.2012.02.038 | Polyamide interfacial composite membranes prepared from m -phenylene diamine , trimesoyl chloride and a new disulfonated diamine | 2012 | Xie | Polymeric TFC |  | Polyamide |  | Synthesis: solvent;Synthesis: monomers |  |  | No | 2 | 0.1036 | 19.3 | 99.62 | 99.5 | Cross-flow | 15.5 | 0.034 |  |  | 1.5 | CP calculated assuming kf = 100 | 1.31 |  |  |  |  | 18.2 | 6
80 | S-BAPS 2 w/v%; 1 | 10.1016/j.memsci.2012.02.038 | Polyamide interfacial composite membranes prepared from m -phenylene diamine , trimesoyl chloride and a new disulfonated diamine | 2012 | Xie | Polymeric TFC |  | Polyamide |  | Synthesis: solvent;Synthesis: monomers |  |  | No | 8.19 | 9.197 | 0.9 | 91.58 | 80 | Cross-flow | 15.5 | 0.034 |  |  | 1.5 | CP calculated assuming kf = 100 | 2.38 |  |  |  |  | 18.2 | 6
81 | S-BAPS 2 w/v%; 1.5 | 10.1016/j.memsci.2012.02.038 | Polyamide interfacial composite membranes prepared from m -phenylene diamine , trimesoyl chloride and a new disulfonated diamine | 2012 | Xie | Polymeric TFC |  | Polyamide |  | Synthesis: solvent;Synthesis: monomers |  |  | No | 5.81 | 8.3102 | 0.7 | 90.03 | 81 | Cross-flow | 15.5 | 0.034 |  |  | 1.5 | CP calculated assuming kf = 100 | 1.91 |  |  |  |  | 18.2 | 6
82 | S-BAPS 2 w/v%; 2 | 10.1016/j.memsci.2012.02.038 | Polyamide interfacial composite membranes prepared from m -phenylene diamine , trimesoyl chloride and a new disulfonated diamine | 2012 | Xie | Polymeric TFC |  | Polyamide |  | Synthesis: solvent;Synthesis: monomers |  |  | No | 4.18 | 3.922 | 1.1 | 93.34 | 89 | Cross-flow | 15.5 | 0.034 |  |  | 1.5 | CP calculated assuming kf = 100 | 1.65 |  |  |  |  | 18.2 | 6
83 | CPA2-15%HF-7day | 10.1016/0011-9164(96)00047-1 | Chemical treatment for improved performance of reverse osmosis membranes | 1996 | Mukherjee | Polymeric TFC |  | Polyamide |  | Post-treatment: solvent annealing |  | SEM;XPS | No | 2.33 | 0.49 | 4.7 | 98.57 | 98 | Not available | 17.24 | 0.043 |  |  | 1.86 | CP calculated assuming kf = 100 | 1.4 |  |  | 141 |  | 38.5
84 | SWC1-15%HF-4day | 10.1016/0011-9164(96)00047-1 | Chemical treatment for improved performance of reverse osmosis membranes | 1996 | Mukherjee | Polymeric TFC |  | Polyamide |  | Post-treatment: solvent annealing |  | SEM;XPS | No | 1.71 | 0.5282 | 3.2 | 98.4 | 97.8 | Not available | 24.13 | 0.09 |  |  | 3.74 | CP calculated assuming kf = 100 | 1.38 |  |  | 141 |  | 38.5
85 | SWC1-40%IPA-4day | 10.1016/0011-9164(96)00047-1 | Chemical treatment for improved performance of reverse osmosis membranes | 1996 | Mukherjee | Polymeric TFC |  | Polyamide |  | Post-treatment: solvent annealing |  | SEM;XPS | No | 1.57 | 0.499 | 3.1 | 98.36 | 97.8 | Not available | 24.13 | 0.09 |  |  | 3.74 | CP calculated assuming kf = 100 | 1.35 |  |  | 141 |  | 38.5
86 | XLE G2 PAMAM-PEG-1 | 10.1016/j.memsci.2009.12.005 | Dendrimer-based coatings for surface modification of polyamide reverse osmosis membranes | 2010 | Sarkar | Polymeric TFC |  | Polyamide |  | Post-treatment: surface |  |  | No | 9.63 | 0.3822 | 25.2 | 99.3 | 98.8 | Cross-flow | 6.89 | 0.017 |  |  | 0.75 | CP calculated assuming kf = 100 | 1.72 |  |  | 35 |  |  | 6.3
87 | XLE G2 PAMAM-PEG-2 | 10.1016/j.memsci.2009.12.005 | Dendrimer-based coatings for surface modification of polyamide reverse osmosis membranes | 2010 | Sarkar | Polymeric TFC |  | Polyamide |  | Post-treatment: surface |  |  | No | 9.62 | 0.4792 | 20.1 | 99.12 | 98.5 | Cross-flow | 6.89 | 0.017 |  |  | 0.75 | CP calculated assuming kf = 100 | 1.72 |  |  | 18 |  |  | 6.3
88 | ESPA1 | 10.1016/j.memsci.2006.02.041 | Effects of polyether–polyamide block copolymer coating on performance and fouling of reverse osmosis membranes | 2006 | Louie | Polymeric TFC |  | Polyamide |  | No modification |  |  | No | 8.64 | 0.8017 | 10.8 | 98.97 | 97.8 | Cross-flow | 11.3 | 0.025667 |  |  | 1.11 | CP calculated assuming kf = 100 | 2.16 |  |  |  |  | 16.1
89 | ESPA1-PEBAX 1657 | 10.1016/j.memsci.2006.02.041 | Effects of polyether–polyamide block copolymer coating on performance and fouling of reverse osmosis membranes | 2006 | Louie | Polymeric TFC |  | Polyamide |  | Post-treatment: surface |  | SEM | No | 2.01 | 0.1647 | 12.2 | 99.18 | 99 | Cross-flow | 11.3 | 0.025667 |  |  | 1.13 | CP calculated assuming kf = 100 | 1.22 |  | 99 |  |  | 16.1
90 | ESPA3 | 10.1016/j.memsci.2006.02.041 | Effects of polyether–polyamide block copolymer coating on performance and fouling of reverse osmosis membranes | 2006 | Louie | Polymeric TFC |  | Polyamide |  | No modification |  |  | No | 7.15 | 0.9082 | 7.9 | 98.63 | 97.4 | Cross-flow | 11.3 | 0.025667 |  |  | 1.11 | CP calculated assuming kf = 100 | 1.93 |  | 153 |  |  | 16.1
91 | ESPA3-PEBAX 1657 | 10.1016/j.memsci.2006.02.041 | Effects of polyether–polyamide block copolymer coating on performance and fouling of reverse osmosis membranes | 2006 | Louie | Polymeric TFC |  | Polyamide |  | Post-treatment: surface |  |  | No | 1.23 | 0.3388 | 3.6 | 97.34 | 96 | Cross-flow | 11.3 | 0.025667 |  |  | 1.1 | CP calculated assuming kf = 100 | 1.5 |  | 78 |  |  | 16.1
92 | 1v/v%VIM-1kGy | 10.1038/s41598-017-04900-5 | Charge tunable thin-film composite membranes by gamma-ray triggered surface polymerization | 2017 | Reis | Polymeric TFC |  | Polyamide |  | Other | Gamma-ray triggered surface polymerization | SEM;AFM;XPS;FTIR;Zeta potential | No | 5.8 | 1.4484 | 4 | 97.97 | 97 | Cross-flow | 15 | 0.03422 |  |  | 1.46 | CP calculated assuming kf = 100 | 2.01 |  |  | 64.7 |  | 42 | 6
94 | M0 | 10.1016/j.desal.2014.07.040 | Surface mineralization of commercial thin-film composite polyamide membrane by depositing barium sulfate for improved reverse osmosis performance and antifouling property | 2014 | Zhou | Polymeric TFC |  | Polyamide |  | Post-treatment: surface |  | Zeta potential | No | 5.26 | 0.6211 | 8.5 | 97.46 | 96.8 | Cross-flow | 5 | 0.00856 |  |  | 0.37 | CP calculated assuming kf = 100 | 1.27 |  |  | 65 |  | 19 | 7
95 | M1 | 10.1016/j.desal.2014.07.040 | Surface mineralization of commercial thin-film composite polyamide membrane by depositing barium sulfate for improved reverse osmosis performance and antifouling property | 2014 | Zhou | Polymeric TFC |  | Polyamide |  | Post-treatment: surface |  | Zeta potential | No | 5.54 | 0.5209 | 10.6 | 97.96 | 97.4 | Cross-flow | 5 | 0.00856 |  |  | 0.37 | CP calculated assuming kf = 100 | 1.28 |  |  | 43 |  | 19 | 7
96 | M2 | 10.1016/j.desal.2014.07.040 | Surface mineralization of commercial thin-film composite polyamide membrane by depositing barium sulfate for improved reverse osmosis performance and antifouling property | 2014 | Zhou | Polymeric TFC |  | Polyamide |  | Post-treatment: surface |  | Zeta potential | No | 6.02 | 0.4225 | 14.2 | 98.47 | 98 | Cross-flow | 5 | 0.00856 |  |  | 0.37 | CP calculated assuming kf = 100 | 1.31 |  |  | 41 |  | 19 | 7
97 | M4 | 10.1016/j.desal.2014.07.040 | Surface mineralization of commercial thin-film composite polyamide membrane by depositing barium sulfate for improved reverse osmosis performance and antifouling property | 2014 | Zhou | Polymeric TFC |  | Polyamide |  | Post-treatment: surface |  | Zeta potential | No | 6.56 | 0.4485 | 14.6 | 98.5 | 98 | Cross-flow | 5 | 0.00856 |  |  | 0.37 | CP calculated assuming kf = 100 | 1.34 |  |  | 37 |  | 19 | 7
98 | M6 | 10.1016/j.desal.2014.07.040 | Surface mineralization of commercial thin-film composite polyamide membrane by depositing barium sulfate for improved reverse osmosis performance and antifouling property | 2014 | Zhou | Polymeric TFC |  | Polyamide |  | Post-treatment: surface |  | Zeta potential | No | 6.28 | 0.3909 | 16.1 | 98.64 | 98.2 | Cross-flow | 5 | 0.00856 |  |  | 0.37 | CP calculated assuming kf = 100 | 1.33 |  |  | 37 |  | 19 | 7
99 | TFC | 10.1016/j.cej.2015.08.134 | Thin-film nanocomposite membrane with CNT positioning in support layer for energy harvesting from saline water | 2016 | Son | Polymeric TFC |  | Polyamide |  | No modification |  | FTIR;SEM;TEM | No | 1.69 | 1.2438 | 1.358739 | 91.95 | 90.83 | Cross-flow | 10 | 0.034 |  |  | 1.38 | CP calculated assuming kf = 100 | 1.15 |  |  | 55.15 |  | 30
100 | TFN | 10.1016/j.cej.2015.08.134 | Thin-film nanocomposite membrane with CNT positioning in support layer for energy harvesting from saline water | 2016 | Son | Polymeric TFC |  | Polyamide |  | Synthesis: support |  | FTIR;SEM;TEM | No | 2.15 | 1.5856 | 1.359 | 91.9 | 90.46 | Cross-flow | 10 | 0.034 |  |  | 1.37 | CP calculated assuming kf = 100 | 1.2 |  |  | 55.24 |  | 30
101 | HR95PP-Fresh | 10.1016/0376-7388(95)00271-5 | Flux enhancement by hydrophilization of thin film composite reverse osmosis membranes | 1996 | Kulkami | Polymeric TFC |  | Polyamide |  | No modification |  |  | No | 1.91 | 0.56 | 3.410714 | 98.45 | 97.8 | Cross-flow | 24.13 | 0.0855 |  |  | 3.73 | CP calculated assuming kf = 100 | 1.43
102 | HR95PP-5%HCl | 10.1016/0376-7388(95)00271-5 | Flux enhancement by hydrophilization of thin film composite reverse osmosis membranes | 1996 | Kulkami | Polymeric TFC |  | Polyamide |  | Post-treatment: solvent annealing |  |  | No | 2.33 | 0.59 | 3.949153 | 98.63 | 97.92 | Cross-flow | 24.13 | 0.0855 |  |  | 3.74 | CP calculated assuming kf = 100 | 1.53
103 | HR95PP-5%HNO3 | 10.1016/0376-7388(95)00271-5 | Flux enhancement by hydrophilization of thin film composite reverse osmosis membranes | 1996 | Kulkami | Polymeric TFC |  | Polyamide |  | Post-treatment: solvent annealing |  |  | No | 2.36 | 0.91 | 2.593407 | 97.94 | 96.86 | Cross-flow | 24.13 | 0.0855 |  |  | 3.7 | CP calculated assuming kf = 100 | 1.54
104 | HR95PP-5%H2SO4 | 10.1016/0376-7388(95)00271-5 | Flux enhancement by hydrophilization of thin film composite reverse osmosis membranes | 1996 | Kulkami | Polymeric TFC |  | Polyamide |  | Post-treatment: solvent annealing |  |  | No | 2.61 | 1.06 | 2.462264 | 97.83 | 96.55 | Cross-flow | 24.13 | 0.0855 |  |  | 3.69 | CP calculated assuming kf = 100 | 1.61
105 | HR95PP-5%H3PO4 | 10.1016/0376-7388(95)00271-5 | Flux enhancement by hydrophilization of thin film composite reverse osmosis membranes | 1996 | Kulkami | Polymeric TFC |  | Polyamide |  | Post-treatment: solvent annealing |  |  | No | 2.94 | 0.98 | 3 | 98.17 | 96.95 | Cross-flow | 24.13 | 0.0855 |  |  | 3.7 | CP calculated assuming kf = 100 | 1.69
106 | HR98PP-Fresh | 10.1016/0376-7388(95)00271-5 | Flux enhancement by hydrophilization of thin film composite reverse osmosis membranes | 1996 | Kulkami | Polymeric TFC |  | Polyamide |  | No modification |  |  | No | 0.46 | 0.19 | 2.421053 | 97.93 | 97.74 | Cross-flow | 24.13 | 0.0855 |  |  | 3.73 | CP calculated assuming kf = 100 | 1.1
107 | HR98PP-5%HNO3 | 10.1016/0376-7388(95)00271-5 | Flux enhancement by hydrophilization of thin film composite reverse osmosis membranes | 1996 | Kulkami | Polymeric TFC |  | Polyamide |  | Post-treatment: solvent annealing |  |  | No | 1 | 0.26 | 3.846154 | 98.71 | 98.43 | Cross-flow | 24.13 | 0.0855 |  |  | 3.76 | CP calculated assuming kf = 100 | 1.22
108 | HR98PP-5%H3PO4 | 10.1016/0376-7388(95)00271-5 | Flux enhancement by hydrophilization of thin film composite reverse osmosis membranes | 1996 | Kulkami | Polymeric TFC |  | Polyamide |  | Post-treatment: solvent annealing |  |  | No | 1.68 | 0.52 | 3.230769 | 98.41 | 97.82 | Cross-flow | 24.13 | 0.0855 |  |  | 3.73 | CP calculated assuming kf = 100 | 1.38
109 | HR98PP-5%H2SO4 | 10.1016/0376-7388(95)00271-5 | Flux enhancement by hydrophilization of thin film composite reverse osmosis membranes | 1996 | Kulkami | Polymeric TFC |  | Polyamide |  | Post-treatment: solvent annealing |  |  | No | 1.28 | 0.3 | 4.266667 | 98.82 | 98.49 | Cross-flow | 24.13 | 0.0855 |  |  | 3.76 | CP calculated assuming kf = 100 | 1.28
110 | TFC | 10.1016/j.desal.2017.04.019 | Thin film nanocomposite membranes based on imologite nanotubes blended substrates for forward osmosis desalination | 2017 | Pan | Polymeric TFC |  | Polyamide |  | No modification |  | FTIR;SEM;AFM | No | 0.27 | 0.85 | 0.3176471 | 61.36 | 58 | Cross-flow | 5 | 0.00342 |  |  | 0.09 | As reported | -0.91 |  | 114 |  |  | 4.91
111 | TFN 0.66 | 10.1016/j.desal.2017.04.019 | Thin film nanocomposite membranes based on imologite nanotubes blended substrates for forward osmosis desalination | 2017 | Pan | Polymeric TFC |  | Polyamide |  | Synthesis: additives |  | FTIR;SEM;AFM | No | 3.03 | 2.92 | 1.037671 | 83.84 | 83 | Cross-flow | 5 | 0.00342 |  |  | 0.13 | As reported | -0.95 |  | 161 |  |  | 4.91
112 | TFN 0.33 | 10.1016/j.desal.2017.04.019 | Thin film nanocomposite membranes based on imologite nanotubes blended substrates for forward osmosis desalination | 2017 | Pan | Polymeric TFC |  | Polyamide |  | Synthesis: additives |  | FTIR;SEM;AFM | No | 1.39 | 0.75 | 1.853333 | 90.26 | 88 | Cross-flow | 5 | 0.00342 |  |  | 0.13 | As reported | -0.77 |  | 144 |  |  | 4.91
113 | TFN 1.0 | 10.1016/j.desal.2017.04.019 | Thin film nanocomposite membranes based on imologite nanotubes blended substrates for forward osmosis desalination | 2017 | Pan | Polymeric TFC |  | Polyamide |  | Synthesis: additives |  | FTIR;SEM;AFM | No | 3.38 | 4.37 | 0.7734554 | 79.45 | 80 | Cross-flow | 5 | 0.00342 |  |  | 0.12 | As reported | 1 |  | 172 |  |  | 4.91
114 | PAI-0 | 10.1016/j.memsci.2016.09.022 | Enhanced both waterflux and salt rejection of reverse osmosismembrane through combining isophthaloyl dichloride with biphenyltetraacyl chloride as organic phase monomer for seawater desalination | 2017 | Zhao | Polymeric TFC |  | Polyamide |  | No modification |  | FTIR;XPS;SEM | No | 1.54 | 0.16 | 9.625 | 99.48 | 99.3 | Cross-flow | 55 | 0.5612 |  |  | 26.19 | CP calculated assuming kf = 100 | 1.35 |  | 50.9 | 75 |  | 15.79
115 | PAI-30 | 10.1016/j.memsci.2016.09.022 | Enhanced both waterflux and salt rejection of reverse osmosismembrane through combining isophthaloyl dichloride with biphenyltetraacyl chloride as organic phase monomer for seawater desalination | 2017 | Zhao | Polymeric TFC |  | Polyamide |  | Synthesis: additives |  | FTIR;XPS;SEM | No | 2 | 0.12 | 16.66667 | 99.65 | 99.5 | Cross-flow | 55 | 0.5612 |  |  | 26.24 | CP calculated assuming kf = 100 | 1.42 |  | 63.4 | 49 |  | 15.79
116 | PAI-50 | 10.1016/j.memsci.2016.09.022 | Enhanced both waterflux and salt rejection of reverse osmosismembrane through combining isophthaloyl dichloride with biphenyltetraacyl chloride as organic phase monomer for seawater desalination | 2017 | Zhao | Polymeric TFC |  | Polyamide |  | Synthesis: additives |  |  | No | 2.35 | 0.13 | 18.07692 | 99.66 | 99.5 | Cross-flow | 55 | 0.5612 |  |  | 26.24 | CP calculated assuming kf = 100 | 1.47 |  |  |  |  | 15.79
117 | PAI-60 | 10.1016/j.memsci.2016.09.022 | Enhanced both waterflux and salt rejection of reverse osmosismembrane through combining isophthaloyl dichloride with biphenyltetraacyl chloride as organic phase monomer for seawater desalination | 2017 | Zhao | Polymeric TFC |  | Polyamide |  | Synthesis: additives |  | FTIR;XPS;SEM | No | 2.6 | 0.08 | 32.5 | 99.8 | 99.7 | Cross-flow | 55 | 0.5612 |  |  | 26.29 | CP calculated assuming kf = 100 | 1.5 |  |  |  |  | 15.79
118 | PAI-70 | 10.1016/j.memsci.2016.09.022 | Enhanced both waterflux and salt rejection of reverse osmosismembrane through combining isophthaloyl dichloride with biphenyltetraacyl chloride as organic phase monomer for seawater desalination | 2017 | Zhao | Polymeric TFC |  | Polyamide |  | Synthesis: additives |  | FTIR;XPS;SEM | No | 3.06 | 0.08 | 38.25 | 99.81 | 99.7 | Cross-flow | 55 | 0.5612 |  |  | 26.29 | CP calculated assuming kf = 100 | 1.55 |  | 73.1 | 44.7 |  | 15.79
119 | PAI-80 | 10.1016/j.memsci.2016.09.022 | Enhanced both waterflux and salt rejection of reverse osmosismembrane through combining isophthaloyl dichloride with biphenyltetraacyl chloride as organic phase monomer for seawater desalination | 2017 | Zhao | Polymeric TFC |  | Polyamide |  | Synthesis: additives |  | FTIR;XPS;SEM | No | 3.86 | 0.18 | 21.44444 | 99.63 | 99.4 | Cross-flow | 55 | 0.5612 |  |  | 26.22 | CP calculated assuming kf = 100 | 1.62 |  | 93.4 | 41.6 |  | 15.79
120 | Control | 10.1016/j.memsci.2007.05.025 | Study on hypochlorite degradation of aromatic polyamide reverse osmosis membrane | 2007 | Kang | Polymeric TFC |  | Polyamide |  | No modification |  | FTIR | No | 3.8 | 0.7616 | 4.989496 | 98.44 | 97.5 | Cross-flow | 15 | 0.034 |  |  | 1.47 | CP calculated assuming kf = 100 | 1.62
121 | Post-treatment-2 | 10.1016/j.memsci.2007.05.025 | Study on hypochlorite degradation of aromatic polyamide reverse osmosis membrane | 2007 | Kang | Polymeric TFC |  | Polyamide |  | Post-treatment: surface |  | FTIR | No | 3.68 | 0.7494 | 4.9 | 98.42 | 97.5 | Cross-flow | 15 | 0.034 |  |  | 1.47 | CP calculated assuming kf = 100 | 1.59
122 | Post-treatment-1 | 10.1016/j.memsci.2007.05.025 | Study on hypochlorite degradation of aromatic polyamide reverse osmosis membrane | 2007 | Kang | Polymeric TFC |  | Polyamide |  | Post-treatment: surface |  | FTIR | No | 4.31 | 0.6474 | 6.7 | 98.81 | 97.98 | Cross-flow | 15 | 0.034 |  |  | 1.47 | CP calculated assuming kf = 100 | 1.71
123 | Post-treatment-4 | 10.1016/j.memsci.2007.05.025 | Study on hypochlorite degradation of aromatic polyamide reverse osmosis membrane | 2007 | Kang | Polymeric TFC |  | Polyamide |  | Post-treatment: surface |  | FTIR | No | 4.31 | 0.5756 | 7.5 | 98.94 | 98.2 | Cross-flow | 15 | 0.034 |  |  | 1.47 | CP calculated assuming kf = 100 | 1.71
124 | Post-treatment-3 | 10.1016/j.memsci.2007.05.025 | Study on hypochlorite degradation of aromatic polyamide reverse osmosis membrane | 2007 | Kang | Polymeric TFC |  | Polyamide |  | Post-treatment: surface |  | FTIR | No | 1.6 | 0.8886 | 1.8 | 95.96 | 95.06 | Cross-flow | 15 | 0.034 |  |  | 1.47 | CP calculated assuming kf = 100 | 1.24
125 | Post-treatment-6 | 10.1016/j.memsci.2007.05.025 | Study on hypochlorite degradation of aromatic polyamide reverse osmosis membrane | 2007 | Kang | Polymeric TFC |  | Polyamide |  | Post-treatment: surface |  | FTIR | No | 1.17 | 0.6135 | 1.90709 | 96.16 | 95.55 | Cross-flow | 15 | 0.034 |  |  | 1.47 | CP calculated assuming kf = 100 | 1.17
126 | Post-treatment-5 | 10.1016/j.memsci.2007.05.025 | Study on hypochlorite degradation of aromatic polyamide reverse osmosis membrane | 2007 | Kang | Polymeric TFC |  | Polyamide |  | Post-treatment: surface |  | FTIR | No | 3.68 | 0.63 | 5.8 | 98.66 | 97.89 | Cross-flow | 15 | 0.034 |  |  | 1.47 | CP calculated assuming kf = 100 | 1.59
127 | CTFC | 10.1007/s10965-016-1167-2 | Highly improved permeation property of thin-film-composite polyamide membrane for water desalination | 2017 | Zhang | Polymeric TFC |  | Polyamide |  | No modification |  | XPS;FTIR;AFM;SEM | No | 2.56 | 0.1666 | 15.36615 | 99.52 | 99.32 | Cross-flow | 15.5 | 0.03422 |  |  | 1.51 | CP calculated assuming kf = 100 | 1.41 |  | 95.2 | 63.7 |  | 42.2 | 6.8
128 | STFC-0.01 | 10.1007/s10965-016-1167-2 | Highly improved permeation property of thin-film-composite polyamide membrane for water desalination | 2017 | Zhang | Polymeric TFC |  | Polyamide |  | Synthesis: additives |  | XPS;FTIR;AFM;SEM | No | 2.74 | 0.2872 | 9.54039 | 99.22 | 98.88 | Cross-flow | 15.5 | 0.03422 |  |  | 1.5 | CP calculated assuming kf = 100 | 1.44 |  |  | 64.4 |  | 42.2 | 6.8
129 | STFC-0.02 | 10.1007/s10965-016-1167-2 | Highly improved permeation property of thin-film-composite polyamide membrane for water desalination | 2017 | Zhang | Polymeric TFC |  | Polyamide |  | Synthesis: additives |  | XPS;FTIR;AFM;SEM | No | 3.01 | 0.2704 | 11.13166 | 99.33 | 99 | Cross-flow | 15.5 | 0.03422 |  |  | 1.5 | CP calculated assuming kf = 100 | 1.49 |  |  | 67.85 |  | 42.2 | 6.8
130 | STFC-0.03 | 10.1007/s10965-016-1167-2 | Highly improved permeation property of thin-film-composite polyamide membrane for water desalination | 2017 | Zhang | Polymeric TFC |  | Polyamide |  | Synthesis: additives |  | XPS;FTIR;AFM;SEM | No | 3.48 | 0.1804 | 19.29047 | 99.61 | 99.38 | Cross-flow | 15.5 | 0.03422 |  |  | 1.51 | CP calculated assuming kf = 100 | 1.58 |  |  | 67.2 |  | 42.2 | 6.8
131 | STFC-0.04 | 10.1007/s10965-016-1167-2 | Highly improved permeation property of thin-film-composite polyamide membrane for water desalination | 2017 | Zhang | Polymeric TFC |  | Polyamide |  | Synthesis: additives |  | XPS;FTIR;AFM;SEM | No | 3.73 | 0.1805 | 20.66482 | 99.63 | 99.4 | Cross-flow | 15.5 | 0.03422 |  |  | 1.51 | CP calculated assuming kf = 100 | 1.63 |  |  | 72.8 |  | 42.2 | 6.8
132 | STFC-0.05 | 10.1007/s10965-016-1167-2 | Highly improved permeation property of thin-film-composite polyamide membrane for water desalination | 2017 | Zhang | Polymeric TFC |  | Polyamide |  | Synthesis: additives |  | XPS;FTIR;AFM;SEM | No | 3.25 | 0.2591 | 12.54342 | 99.4 | 99.08 | Cross-flow | 15.5 | 0.03422 |  |  | 1.51 | CP calculated assuming kf = 100 | 1.53 |  |  | 69.55 |  | 42.2 | 6.8
133 | TFC-0 | 10.1016/j.memsci.2016.07.034 | Novel thinfilm composite forward osmosis membrane of enhancedwaterflux and anti-fouling property with N-[3-(trimethoxysilyl)propyl] ethylenediamine incorporated | 2016 | Xiong | Polymeric TFC |  | Polyamide |  | No modification |  | PALS;AFM;Zeta potential;SEM;FTIR | No | 0.437 | 0.034 | 12.85 | 96.64 | 96.6 | Cross-flow | 3 | 0.01711 |  |  | 1.38 | CP calculated assuming kf = 100 | 1.01 |  |  | 67
134 | TFC-0.5 | 10.1016/j.memsci.2016.07.034 | Novel thinfilm composite forward osmosis membrane of enhancedwaterflux and anti-fouling property with N-[3-(trimethoxysilyl)propyl] ethylenediamine incorporated | 2016 | Xiong | Polymeric TFC |  | Polyamide |  | Synthesis: monomers |  | PALS;AFM;Zeta potential;SEM;FTIR | No | 0.925 | 0.095 | 9.73 | 95.62 | 95.5 | Cross-flow | 3 | 0.01711 |  |  | 1.45 | CP calculated assuming kf = 100 | 1.03 |  |  | 52.5
135 | TFC-1.0 | 10.1016/j.memsci.2016.07.034 | Novel thinfilm composite forward osmosis membrane of enhancedwaterflux and anti-fouling property with N-[3-(trimethoxysilyl)propyl] ethylenediamine incorporated | 2016 | Xiong | Polymeric TFC |  | Polyamide |  | Synthesis: monomers |  | PALS;AFM;Zeta potential;SEM;FTIR | No | 1.073 | 0.141 | 7.61 | 95.62 | 94.4 | Cross-flow | 3 | 0.01711 |  |  | 1.45 | CP calculated assuming kf = 100 | 1.28 |  |  | 45
136 | TFC-1.5 | 10.1016/j.memsci.2016.07.034 | Novel thinfilm composite forward osmosis membrane of enhancedwaterflux and anti-fouling property with N-[3-(trimethoxysilyl)propyl] ethylenediamine incorporated | 2016 | Xiong | Polymeric TFC |  | Polyamide |  | Synthesis: monomers |  | PALS;AFM;Zeta potential;SEM;FTIR | No | 1.439 | 0.197 | 7.3 | 94.43 | 94.2 | Cross-flow | 3 | 0.01711 |  |  | 1.43 | CP calculated assuming kf = 100 | 1.04 |  |  | 42
137 | TFC-HPAN0 | 10.1016/j.memsci.2016.07.034 | Novel thinfilm composite forward osmosis membrane of enhancedwaterflux and anti-fouling property with N-[3-(trimethoxysilyl)propyl] ethylenediamine incorporated | 2016 | Xiong | Polymeric TFC |  | Polyamide |  | Synthesis: support |  | FTIR | No | 0.349 | 0.076 | 4.59 | 90.99 | 90.9 | Cross-flow | 3 | 0.01711 |  |  | 1.38 | CP calculated assuming kf = 100 | 1.01 |  |  | 77.5
138 | TFC-HPAN0.5 | 10.1016/j.memsci.2016.07.034 | Novel thinfilm composite forward osmosis membrane of enhancedwaterflux and anti-fouling property with N-[3-(trimethoxysilyl)propyl] ethylenediamine incorporated | 2016 | Xiong | Polymeric TFC |  | Polyamide |  | Synthesis: support |  | FTIR | No | 0.829 | 0.135 | 6.14 | 93.16 | 93 | Cross-flow | 3 | 0.01711 |  |  | 1.41 | CP calculated assuming kf = 100 | 1.03 |  |  | 65
139 | TFC-HPAN1.0 | 10.1016/j.memsci.2016.07.034 | Novel thinfilm composite forward osmosis membrane of enhancedwaterflux and anti-fouling property with N-[3-(trimethoxysilyl)propyl] ethylenediamine incorporated | 2016 | Xiong | Polymeric TFC |  | Polyamide |  | Synthesis: support |  | FTIR | No | 0.797 | 0.093 | 8.569 | 95.01 | 94.9 | Cross-flow | 3 | 0.01711 |  |  | 1.44 | CP calculated assuming kf = 100 | 1.02 |  |  | 62.5
140 | TFC-HPAN1.5 | 10.1016/j.memsci.2016.07.034 | Novel thinfilm composite forward osmosis membrane of enhancedwaterflux and anti-fouling property with N-[3-(trimethoxysilyl)propyl] ethylenediamine incorporated | 2016 | Xiong | Polymeric TFC |  | Polyamide |  | Synthesis: support |  | FTIR | No | 0.778 | 0.087 | 8.94 | 95.21 | 95.1 | Cross-flow | 3 | 0.01711 |  |  | 1.45 | CP calculated assuming kf = 100 | 1.02 |  |  | 56
141 | TFC-HPAN2.0 | 10.1016/j.memsci.2016.07.034 | Novel thinfilm composite forward osmosis membrane of enhancedwaterflux and anti-fouling property with N-[3-(trimethoxysilyl)propyl] ethylenediamine incorporated | 2016 | Xiong | Polymeric TFC |  | Polyamide |  | Synthesis: support |  | FTIR | No | 0.765 | 0.077 | 9.93 | 95.7 | 95.6 | Cross-flow | 3 | 0.01711 |  |  | 1.45 | CP calculated assuming kf = 100 | 1.02 |  |  | 56
142 | No modification | U.S. Patent No. 4983291 | Dry high flux semipermeable membranes | 1991 | Chau | Polymeric TFC |  | Polyamide |  | No modification |  |  | No | 4.08 | 0.5979 | 6.823884 | 98.86 | 98.1 | Not available | 15.2 | 0.034 |  |  | 1.47 | CP calculated assuming kf = 100 | 1.68
143 | Post-treatment-1 | U.S. Patent No. 4983291 | Dry high flux semipermeable membranes | 1991 | Chau | Polymeric TFC |  | Polyamide |  | Post-treatment: surface |  |  | No | 0.55 | 0.4117 | 1.3 | 94.78 | 94.4 | Not available | 15.2 | 0.034 |  |  | 1.47 | CP calculated assuming kf = 100 | 1.08
144 | Post-treatment-2 | U.S. Patent No. 4983291 | Dry high flux semipermeable membranes | 1991 | Chau | Polymeric TFC |  | Polyamide |  | Post-treatment: surface |  |  | No | 2.77 | 1.1638 | 2.4 | 96.9 | 95.6 | Not available | 15.2 | 0.034 |  |  | 1.47 | CP calculated assuming kf = 100 | 1.44
145 | Post-treatment-3 | U.S. Patent No. 4983291 | Dry high flux semipermeable membranes | 1991 | Chau | Polymeric TFC |  | Polyamide |  | Post-treatment: surface |  |  | No | 3 | 0.5397 | 5.6 | 98.64 | 98 | Not available | 15.2 | 0.034 |  |  | 1.47 | CP calculated assuming kf = 100 | 1.48
146 | Post-treatment-4 | U.S. Patent No. 4983291 | Dry high flux semipermeable membranes | 1991 | Chau | Polymeric TFC |  | Polyamide |  | Post-treatment: surface |  |  | No | 2.64 | 0.5515 | 4.8 | 98.43 | 97.8 | Not available | 15.2 | 0.034 |  |  | 1.47 | CP calculated assuming kf = 100 | 1.41
147 | Post-treatment-5 | U.S. Patent No. 4983291 | Dry high flux semipermeable membranes | 1991 | Chau | Polymeric TFC |  | Polyamide |  | Post-treatment: surface |  |  | No | 1.84 | 0.2918 | 6.3 | 98.82 | 98.5 | Not available | 15.2 | 0.034 |  |  | 1.47 | CP calculated assuming kf = 100 | 1.28
148 | Post-treatment-6 | U.S. Patent No. 4983291 | Dry high flux semipermeable membranes | 1991 | Chau | Polymeric TFC |  | Polyamide |  | Post-treatment: surface |  |  | No | 1.79 | 0.2857 | 6.265313 | 98.82 | 98.5 | Not available | 15.2 | 0.034 |  |  | 1.47 | CP calculated assuming kf = 100 | 1.27
149 | Post-treatment-7 | U.S. Patent No. 4983291 | Dry high flux semipermeable membranes | 1991 | Chau | Polymeric TFC |  | Polyamide |  | Post-treatment: surface |  |  | No | 1.56 | 0.311 | 5 | 98.53 | 98.2 | Not available | 15.2 | 0.034 |  |  | 1.47 | CP calculated assuming kf = 100 | 1.23
150 | Post-treatment-8 | U.S. Patent No. 4983291 | Dry high flux semipermeable membranes | 1991 | Chau | Polymeric TFC |  | Polyamide |  | Post-treatment: surface |  |  | No | 1.19 | 0.9396 | 1.3 | 94.5 | 93.6 | Not available | 15.2 | 0.034 |  |  | 1.47 | CP calculated assuming kf = 100 | 1.18
151 | No modification-2 | U.S. Patent No. 4983291 | Dry high flux semipermeable membranes | 1991 | Chau | Polymeric TFC |  | Polyamide |  | No modification |  |  | No | 4.09 | 0.5989 | 6.8 | 98.86 | 98.1 | Not available | 15.2 | 0.034 |  |  | 1.47 | CP calculated assuming kf = 100 | 1.68
152 | Post-treatment-10 | U.S. Patent No. 4983291 | Dry high flux semipermeable membranes | 1991 | Chau | Polymeric TFC |  | Polyamide |  | Post-treatment: surface |  |  | No | 0.55 | 0.4117 | 1.3 | 94.78 | 94.4 | Not available | 15.2 | 0.034 |  |  | 1.47 | CP calculated assuming kf = 100 | 1.08
153 | Post-treatment-11 | U.S. Patent No. 4983291 | Dry high flux semipermeable membranes | 1991 | Chau | Polymeric TFC |  | Polyamide |  | Post-treatment: surface |  |  | No | 3.21 | 0.6178 | 5.2 | 98.54 | 97.8 | Not available | 15.2 | 0.034 |  |  | 1.47 | CP calculated assuming kf = 100 | 1.52
154 | Post-treatment-12 | U.S. Patent No. 4983291 | Dry high flux semipermeable membranes | 1991 | Chau | Polymeric TFC |  | Polyamide |  | Post-treatment: surface |  |  | No | 6.48 | 0.7663 | 8.5 | 99.02 | 97.9 | Not available | 15.2 | 0.034 |  |  | 1.47 | CP calculated assuming kf = 100 | 2.17
155 | Post-treatment-13 | U.S. Patent No. 4983291 | Dry high flux semipermeable membranes | 1991 | Chau | Polymeric TFC |  | Polyamide |  | Post-treatment: surface |  |  | No | 10.62 | 1.3233 | 8 | 98.85 | 96.5 | Not available | 15.2 | 0.034 |  |  | 1.47 | CP calculated assuming kf = 100 | 3.11
156 | Post-treatment-14 | U.S. Patent No. 4983291 | Dry high flux semipermeable membranes | 1991 | Chau | Polymeric TFC |  | Polyamide |  | Post-treatment: surface |  |  | No | 8.74 | 2.265 | 3.9 | 97.77 | 94.2 | Not available | 15.2 | 0.034 |  |  | 1.47 | CP calculated assuming kf = 100 | 2.7
157 | No modification-3 | U.S. Patent No. 4983291 | Dry high flux semipermeable membranes | 1991 | Chau | Polymeric TFC |  | Polyamide |  | No modification |  |  | No | 6.14 | 2.1323 | 2.9 | 91.14 | 89.2 | Not available | 15.2 | 0.034 |  |  | 1.35 | CP calculated assuming kf = 100 | 1.25
158 | Post-treatment-15 | U.S. Patent No. 4983291 | Dry high flux semipermeable membranes | 1991 | Chau | Polymeric TFC |  | Polyamide |  | Post-treatment: surface |  |  | No | 9.12 | 3.4479 | 14.7 | 96.36 | 91.4 | Not available | 15.2 | 0.034 |  |  | 1.38 | CP calculated assuming kf = 100 | 2.36
159 | Post-treatment-16 | U.S. Patent No. 4983291 | Dry high flux semipermeable membranes | 1991 | Chau | Polymeric TFC |  | Polyamide |  | Post-treatment: surface |  |  | No | 18.69 | 4.371 | 4.3 | 92.65 | 87.9 | Not available | 15.2 | 0.034 |  |  | 1.33 | CP calculated assuming kf = 100 | 1.73
160 | No modification-4 | U.S. Patent No. 4983291 | Dry high flux semipermeable membranes | 1991 | Chau | Polymeric TFC |  | Polyamide |  | No modification |  |  | No | 3.44 | 0.4924 | 7 | 98.9 | 98.3 | Not available | 15.2 | 0.034 |  |  | 1.48 | CP calculated assuming kf = 100 | 1.56
161 | Post-treatment-17 | U.S. Patent No. 4983291 | Dry high flux semipermeable membranes | 1991 | Chau | Polymeric TFC |  | Polyamide |  | Post-treatment: surface |  |  | No | 5.32 | 0.624 | 8.5 | 99.06 | 98.2 | Not available | 15.2 | 0.034 |  |  | 1.48 | CP calculated assuming kf = 100 | 1.93
162 | Post-treatment-18 | U.S. Patent No. 4983291 | Dry high flux semipermeable membranes | 1991 | Chau | Polymeric TFC |  | Polyamide |  | Post-treatment: surface |  |  | No | 3.41 | 0.5196 | 6.6 | 98.83 | 98.2 | Not available | 15.2 | 0.034 |  |  | 1.48 | CP calculated assuming kf = 100 | 1.55
163 | Post-treatment-19 | U.S. Patent No. 4983291 | Dry high flux semipermeable membranes | 1991 | Chau | Polymeric TFC |  | Polyamide |  | Post-treatment: surface |  |  | No | 2.8 | 0.3601 | 7.8 | 99.02 | 98.6 | Not available | 15.2 | 0.034 |  |  | 1.49 | CP calculated assuming kf = 100 | 1.44
164 | Post-treatment-20 | U.S. Patent No. 4983291 | Dry high flux semipermeable membranes | 1991 | Chau | Polymeric TFC |  | Polyamide |  | Post-treatment: surface |  |  | No | 0.95 | 0.6354 | 1.5 | 95.31 | 94.7 | Not available | 15.2 | 0.034 |  |  | 1.43 | CP calculated assuming kf = 100 | 1.14
165 | No modification-5 | U.S. Patent No. 4983291 | Dry high flux semipermeable membranes | 1991 | Chau | Polymeric TFC |  | Polyamide |  | No modification |  |  | No | 3.48 | 1.3756 | 2.5 | 90.38 | 89.2 | Not available | 15.2 | 0.034 |  |  | 1.35 | CP calculated assuming kf = 100 | 1.14
166 | Post-treatment-21 | U.S. Patent No. 4983291 | Dry high flux semipermeable membranes | 1991 | Chau | Polymeric TFC |  | Polyamide |  | Post-treatment: surface |  |  | No | 9.12 | 2.1284 | 4.3 | 93.53 | 91.4 | Not available | 15.2 | 0.034 |  |  | 1.38 | CP calculated assuming kf = 100 | 1.36
167 | Post-treatment-22 | U.S. Patent No. 4983291 | Dry high flux semipermeable membranes | 1991 | Chau | Polymeric TFC |  | Polyamide |  | Post-treatment: surface |  |  | No | 18.69 | 4.371 | 4.3 | 92.65 | 87.9 | Not available | 15.2 | 0.034 |  |  | 1.33 | CP calculated assuming kf = 100 | 1.73
168 | No modification-6 | U.S. Patent No. 4983291 | Dry high flux semipermeable membranes | 1991 | Chau | Polymeric TFC |  | Polyamide |  | No modification |  |  | No | 3.22 | 0.5034 | 6.4 | 98.81 | 98.2 | Not available | 15.2 | 0.034 |  |  | 1.48 | CP calculated assuming kf = 100 | 1.52
169 | Post-treatment-23 | U.S. Patent No. 4983291 | Dry high flux semipermeable membranes | 1991 | Chau | Polymeric TFC |  | Polyamide |  | Post-treatment: surface |  |  | No | 0.98 | 0.4088 | 2.4 | 97.01 | 96.6 | Not available | 15.2 | 0.034 |  |  | 1.46 | CP calculated assuming kf = 100 | 1.14
170 | Post-treatment-24 | U.S. Patent No. 4983291 | Dry high flux semipermeable membranes | 1991 | Chau | Polymeric TFC |  | Polyamide |  | Post-treatment: surface |  |  | No | 1.6 | 0.4252 | 3.8 | 98.05 | 97.6 | Not available | 15.2 | 0.034 |  |  | 1.47 | CP calculated assuming kf = 100 | 1.24
171 | Post-treatment-25 | U.S. Patent No. 4983291 | Dry high flux semipermeable membranes | 1991 | Chau | Polymeric TFC |  | Polyamide |  | Post-treatment: surface |  |  | No | 1.98 | 0.6262 | 3.2 | 97.68 | 97 | Not available | 15.2 | 0.034 |  |  | 1.46 | CP calculated assuming kf = 100 | 1.3
172 | TFC-Control | 10.1016/j.memsci.2016.08.005 | High performance thin-film composite (TFC) forward osmosis (FO) membrane fabricated on novel hydrophilic disulfonated poly(arylene ether sulfone) multiblock copolymer/polysulfone substrate | 2016 | Zhang | Polymeric TFC |  | Polyamide |  | No modification |  | SEM;AFM | No | 2.78 | 0.31 | 8.967742 | 99.66 | 99.41 | Cross-flow | 20 | 0.02 |  |  | 0.88 | CP calculated assuming kf = 100 | 1.74 |  | 74 |  |  | 15.89
173 | TFC-12.5 | 10.1016/j.memsci.2016.08.005 | High performance thin-film composite (TFC) forward osmosis (FO) membrane fabricated on novel hydrophilic disulfonated poly(arylene ether sulfone) multiblock copolymer/polysulfone substrate | 2016 | Zhang | Polymeric TFC |  | Polyamide |  | Synthesis: support |  | SEM;AFM | No | 1.72 | 0.33 | 5.212121 | 99.3 | 99.02 | Cross-flow | 20 | 0.02 |  |  | 0.88 | CP calculated assuming kf = 100 | 1.41 |  | 71.7 |  |  | 15.89
174 | TFC-25.0 | 10.1016/j.memsci.2016.08.005 | High performance thin-film composite (TFC) forward osmosis (FO) membrane fabricated on novel hydrophilic disulfonated poly(arylene ether sulfone) multiblock copolymer/polysulfone substrate | 2016 | Zhang | Polymeric TFC |  | Polyamide |  | Synthesis: support |  | SEM;AFM | No | 1.57 | 0.32 | 6.9 | 99.23 | 98.95 | Cross-flow | 20 | 0.02 |  |  | 0.88 | CP calculated assuming kf = 100 | 1.37 |  | 69 |  |  | 15.89
175 | TFC-Water | 10.1016/j.memsci.2017.04.041 | Acyl-chloride quenching following interfacial polymerization to modulate the water permeability, selectivity, and surface charge of desalination membranes | 2017 | Werber | Polymeric TFC |  | Polyamide |  | No modification |  | FTIR;AFM;SEM | No | 0.89 | 0.0533 | 16.7 | 99.76 | 99.7 | Cross-flow | 27.6 | 0.05 |  |  | 2.22 | CP calculated assuming kf = 100 | 1.25 |  |  | 105 |  | 20
176 | TFC-Et.Glycol | 10.1016/j.memsci.2017.04.041 | Acyl-chloride quenching following interfacial polymerization to modulate the water permeability, selectivity, and surface charge of desalination membranes | 2017 | Werber | Polymeric TFC |  | Polyamide |  | Post-treatment: surface |  |  | No | 2.06 | 0.534 | 3.857678 | 98.04 | 96.82 | Cross-flow | 27.6 | 0.05 |  |  | 2.15 | CP calculated assuming kf = 100 | 1.64 |  |  |  |  | 20
177 | TFC-Ethanol | 10.1016/j.memsci.2017.04.041 | Acyl-chloride quenching following interfacial polymerization to modulate the water permeability, selectivity, and surface charge of desalination membranes | 2017 | Werber | Polymeric TFC |  | Polyamide |  | Post-treatment: surface |  |  | No | 1.3 | 0.144 | 9.027778 | 99.39 | 99.16 | Cross-flow | 27.6 | 0.05 |  |  | 2.21 | CP calculated assuming kf = 100 | 1.38 |  |  | 109.75 |  | 20
178 | TFC-Methanol | 10.1016/j.memsci.2017.04.041 | Acyl-chloride quenching following interfacial polymerization to modulate the water permeability, selectivity, and surface charge of desalination membranes | 2017 | Werber | Polymeric TFC |  | Polyamide |  | Post-treatment: surface |  | FTIR;AFM;SEM | No | 2.13 | 0.339 | 6.283186 | 99.06 | 98.45 | Cross-flow | 27.6 | 0.05 |  |  | 2.19 | CP calculated assuming kf = 100 | 1.67 |  |  | 114 |  | 20
179 | TFC-Isopropanol | 10.1016/j.memsci.2017.04.041 | Acyl-chloride quenching following interfacial polymerization to modulate the water permeability, selectivity, and surface charge of desalination membranes | 2017 | Werber | Polymeric TFC |  | Polyamide |  | Post-treatment: surface |  |  | No | 1.16 | 0.118 | 9.830508 | 99.62 | 99.5 | Cross-flow | 27.6 | 0.05 |  |  | 2.21 | CP calculated assuming kf = 100 | 1.33 |  |  | 108.5 |  | 20
180 | TFC-AmmOH | 10.1016/j.memsci.2017.04.041 | Acyl-chloride quenching following interfacial polymerization to modulate the water permeability, selectivity, and surface charge of desalination membranes | 2017 | Werber | Polymeric TFC |  | Polyamide |  | Post-treatment: surface |  | SEM;FTIR;AFM | No | 2.5 | 0.169 | 14.7929 | 99.61 | 99.29 | Cross-flow | 27.6 | 0.05 |  |  | 2.21 | CP calculated assuming kf = 100 | 1.8 |  |  | 89.27 |  | 20
181 | TFC-m-Toluidine | 10.1016/j.memsci.2017.04.041 | Acyl-chloride quenching following interfacial polymerization to modulate the water permeability, selectivity, and surface charge of desalination membranes | 2017 | Werber | Polymeric TFC |  | Polyamide |  | Post-treatment: surface |  |  | No | 0.14 | 0.04 | 3.5 | 98.43 | 98.37 | Cross-flow | 27.6 | 0.05 |  |  | 2.19 | CP calculated assuming kf = 100 | 1.04 |  |  |  |  | 20
182 | TFC-MPD | 10.1016/j.memsci.2017.04.041 | Acyl-chloride quenching following interfacial polymerization to modulate the water permeability, selectivity, and surface charge of desalination membranes | 2017 | Werber | Polymeric TFC |  | Polyamide |  | Post-treatment: surface |  |  | No | 0.85 | 0.036 | 23.61111 | 99.75 | 99.69 | Cross-flow | 27.6 | 0.05 |  |  | 2.22 | CP calculated assuming kf = 100 | 1.24 |  |  |  |  | 20
183 | CTA-W | 10.1016/j.memsci.2013.04.004 | Nanocomposite substrates for controlling internal concentration polarization in forward osmosis membranes | 2013 | Ma | Asymmetric |  | Cellulose triacetate |  | No modification |  | SEM | No | 0.36 | 0.2066 | 1.742498 | 88.78 | 88.6152 | Cross-flow | 5 | 0.01 |  |  | 0.39 | CP calculated assuming kf = 100 | 1.02
184 | CTA-NW | 10.1016/j.memsci.2013.04.004 | Nanocomposite substrates for controlling internal concentration polarization in forward osmosis membranes | 2013 | Ma | Asymmetric |  | Cellulose triacetate |  | No modification |  | SEM | No | 0.5 | 0.0587 | 8.5 | 97.48 | 97.42 | Cross-flow | 5 | 0.01 |  |  | 0.43 | CP calculated assuming kf = 100 | 1.02
185 | CTA-HW | 10.1016/j.memsci.2013.04.004 | Nanocomposite substrates for controlling internal concentration polarization in forward osmosis membranes | 2013 | Ma | Asymmetric |  | Cellulose triacetate |  | No modification |  | SEM | No | 1.17 | 0.8198 | 1.4 | 86.73 | 86.1056 | Cross-flow | 5 | 0.01 |  |  | 0.38 | CP calculated assuming kf = 100 | 1.06
186 | TFC | 10.1016/j.memsci.2013.04.004 | Nanocomposite substrates for controlling internal concentration polarization in forward osmosis membranes | 2013 | Ma | Polymeric TFC |  | Polyamide |  | No modification |  | SEM | No | 1.8909 | 0.4062 | 4.7 | 95.48 | 95.0945 | Cross-flow | 5 | 0.01 |  |  | 0.42 | CP calculated assuming kf = 100 | 1.09
187 | TFN0.1 | 10.1016/j.memsci.2013.04.004 | Nanocomposite substrates for controlling internal concentration polarization in forward osmosis membranes | 2013 | Ma | TFN / Hybrid |  | Polyamide;Zeolite |  | No modification |  | SEM | No | 2.472 | 0.9606 | 0.2 | 92.13 | 91.278 | Cross-flow | 5 | 0.01 |  |  | 0.42 | CP calculated assuming kf = 100 | 1.12
188 | PSfN0.5-TFC | 10.1016/j.memsci.2013.04.004 | Nanocomposite substrates for controlling internal concentration polarization in forward osmosis membranes | 2013 | Ma | Polymeric TFC |  | Polyamide |  | Synthesis: support |  | SEM | No | 3.345 | 1.1254 | 0.2 | 93.08 | 92.0356 | Cross-flow | 5 | 0.01 |  |  | 0.41 | CP calculated assuming kf = 100 | 1.16
189 | PSfN1-TFC | 10.1016/j.memsci.2013.04.004 | Nanocomposite substrates for controlling internal concentration polarization in forward osmosis membranes | 2013 | Ma | Polymeric TFC |  | Polyamide |  | Synthesis: support |  | SEM | No | 4.327 | 2.4627 | 0.1 | 88.85 | 86.7556 | Cross-flow | 5 | 0.01 |  |  | 0.38 | CP calculated assuming kf = 100 | 1.22
190 | Post-treatment-1 | U.S. Patent No.7913857 B2 | Selective membrane having a high fouling resistance | 2011 | Koo | Polymeric TFC |  | Polyamide |  | Post-treatment: surface |  |  | No | 2.87 | 0.2636 | 10.88771 | 99.32 | 99 | Cross-flow | 15.5 | 0.034 |  |  | 1.49 | CP calculated assuming kf = 100 | 1.47 | [5 empty] | 6.4
191 | Post-treatment-2 | U.S. Patent No.7913857 B2 | Selective membrane having a high fouling resistance | 2011 | Koo | Polymeric TFC |  | Polyamide |  | Post-treatment: surface |  |  | No | 2.8 | 0.3389 | 8.3 | 99.1 | 98.7 | Cross-flow | 15.5 | 0.034 |  |  | 1.49 | CP calculated assuming kf = 100 | 1.45 | [5 empty] | 6.4
192 | Post-treatment-3 | U.S. Patent No.7913857 B2 | Selective membrane having a high fouling resistance | 2011 | Koo | Polymeric TFC |  | Polyamide |  | Post-treatment: surface |  |  | No | 2.78 | 0.3633 | 7.6 | 99.03 | 98.6 | Cross-flow | 15.5 | 0.034 |  |  | 1.49 | CP calculated assuming kf = 100 | 1.45 | [5 empty] | 6.4
193 | Post-treatment-5 | U.S. Patent No.7913857 B2 | Selective membrane having a high fouling resistance | 2011 | Koo | Polymeric TFC |  | Polyamide |  | Post-treatment: surface |  |  | No | 2.71 | 0.3839 | 7.1 | 98.95 | 98.5 | Cross-flow | 15.5 | 0.034 |  |  | 1.49 | CP calculated assuming kf = 100 | 1.44 | [5 empty] | 6.4
194 | Post-treatment-4 | U.S. Patent No.7913857 B2 | Selective membrane having a high fouling resistance | 2011 | Koo | Polymeric TFC |  | Polyamide |  | Post-treatment: surface |  |  | No | 2.75 | 0.2829 | 9.7 | 99.24 | 98.9 | Cross-flow | 15.5 | 0.034 |  |  | 1.49 | CP calculated assuming kf = 100 | 1.44 | [5 empty] | 6.4
195 | Post-treatment-6 | U.S. Patent No.7913857 B2 | Selective membrane having a high fouling resistance | 2011 | Koo | Polymeric TFC |  | Polyamide |  | Post-treatment: surface |  |  | No | 2.72 | 0.359 | 7.6 | 99.02 | 98.6 | Cross-flow | 15.5 | 0.034 |  |  | 1.49 | CP calculated assuming kf = 100 | 1.44 | [5 empty] | 6.4
196 | Post-treatment-7 | U.S. Patent No.7913857 B2 | Selective membrane having a high fouling resistance | 2011 | Koo | Polymeric TFC |  | Polyamide |  | Post-treatment: surface |  |  | No | 3.03 | 0.4657 | 6.5 | 98.86 | 98.3 | Cross-flow | 15.5 | 0.034 |  |  | 1.49 | CP calculated assuming kf = 100 | 1.5 | [5 empty] | 6.4
197 | Post-treatment-8 | U.S. Patent No.7913857 B2 | Selective membrane having a high fouling resistance | 2011 | Koo | Polymeric TFC |  | Polyamide |  | Post-treatment: surface |  |  | No | 2.74 | 0.4386 | 6.2 | 98.81 | 98.3 | Cross-flow | 15.5 | 0.034 |  |  | 1.49 | CP calculated assuming kf = 100 | 1.44 | [5 empty] | 6.4
198 | Post-treatment-9 | U.S. Patent No.7913857 B2 | Selective membrane having a high fouling resistance | 2011 | Koo | Polymeric TFC |  | Polyamide |  | Post-treatment: surface |  |  | No | 2.9 | 0.4809 | 6 | 98.77 | 98.2 | Cross-flow | 15.5 | 0.034 |  |  | 1.49 | CP calculated assuming kf = 100 | 1.47 | [5 empty] | 6.4
199 | Post-treatment-10 | U.S. Patent No.7913857 B2 | Selective membrane having a high fouling resistance | 2011 | Koo | Polymeric TFC |  | Polyamide |  | Post-treatment: surface |  |  | No | 2.74 | 0.4386 | 6.24715 | 98.81 | 98.3 | Cross-flow | 15.5 | 0.034 |  |  | 1.49 | CP calculated assuming kf = 100 | 1.44 | [5 empty] | 6.4
200 | Post-treatment-11 | U.S. Patent No.7913857 B2 | Selective membrane having a high fouling resistance | 2011 | Koo | Polymeric TFC |  | Polyamide |  | Post-treatment: surface |  |  | No | 3.26 | 0.2256 | 14.4 | 99.48 | 99.2 | Cross-flow | 15.5 | 0.034 |  |  | 1.49 | CP calculated assuming kf = 100 | 1.54 | [5 empty] | 6.4
201 | Post-treatment-12 | U.S. Patent No.7913857 B2 | Selective membrane having a high fouling resistance | 2011 | Koo | Polymeric TFC |  | Polyamide |  | Post-treatment: surface |  |  | No | 3.51 | 0.2936 | 12 | 99.37 | 99 | Cross-flow | 15.5 | 0.034 |  |  | 1.49 | CP calculated assuming kf = 100 | 1.59 | [5 empty] | 6.4
202 | Post-treatment-13 | U.S. Patent No.7913857 B2 | Selective membrane having a high fouling resistance | 2011 | Koo | Polymeric TFC |  | Polyamide |  | Post-treatment: surface |  |  | No | 2.48 | 0.29 | 8.6 | 99.14 | 98.8 | Cross-flow | 15.5 | 0.034 |  |  | 1.49 | CP calculated assuming kf = 100 | 1.4 | [5 empty] | 6.4
203 | PSf | 10.1002/app.43719 | Thin film composite forward osmosis membranes with poly(2-hydroxyethyl methacrylate) grafted nano-TiO2 as additive in substrate | 2016 | Kuang | Polymeric TFC |  | Polysulfone |  | No modification |  | FTIR;SEM | No | 0.99 | 0.33 | 3 | 94.37 | 94 | Cross-flow | 6 | 0.01 |  |  | 0.42 | Not available |  |  |  | 77.2 |  | 15.89
204 | PSf-TiO2-PHEMA 1% | 10.1002/app.43719 | Thin film composite forward osmosis membranes with poly(2-hydroxyethyl methacrylate) grafted nano-TiO2 as additive in substrate | 2016 | Kuang | Polymeric TFC |  | Polysulfone |  | Synthesis: additives |  | FTIR;SEM | No | 1.43 | 0.64 | 2.2 | 92.58 | 92 | Cross-flow | 6 | 0.01 |  |  | 0.42 | Not available |  |  |  | 73.7 |  | 15.89
205 | PSf-TiO2-PHEMA 2% | 10.1002/app.43719 | Thin film composite forward osmosis membranes with poly(2-hydroxyethyl methacrylate) grafted nano-TiO2 as additive in substrate | 2016 | Kuang | Polymeric TFC |  | Polysulfone |  | Synthesis: additives |  | FTIR;SEM | No | 1.89 | 1.05 | 1.8 | 90.97 | 91 | Cross-flow | 6 | 0.01 |  |  | 0.4 | Not available |  |  |  | 67.8 |  | 15.89
206 | PSf-TiO2-PHEMA 3% | 10.1002/app.43719 | Thin film composite forward osmosis membranes with poly(2-hydroxyethyl methacrylate) grafted nano-TiO2 as additive in substrate | 2016 | Kuang | Polymeric TFC |  | Polysulfone |  | Synthesis: additives |  | FTIR;SEM | No | 2.41 | 1.8 | 1.3 | 88.25 | 88 | Cross-flow | 6 | 0.01 |  |  | 0.4 | Not available |  |  |  | 63 |  | 15.89
207 | Example 13 | U.S. Patent No. 4039440 | Reverse Osmosis Membrane | 1977 | Cadotte | Polymeric TFC |  | Polyamide |  | Synthesis: monomers |  |  | No | 0.83 | 0.1642 | 5 | 99.66 | 99.45 | Not available | 103.4 | 0.6 |  |  | 28.16 | CP calculated assuming kf = 100 | 1.62
208 | Example 14 | U.S. Patent No. 4039440 | Reverse Osmosis Membrane | 1977 | Cadotte | Polymeric TFC |  | Polyamide |  | Synthesis: monomers |  |  | No | 0.93 | 0.1431 | 6.5 | 99.73 | 99.54 | Not available | 103.4 | 0.6 |  |  | 28.19 | CP calculated assuming kf = 100 | 1.69
209 | Example 1 | U.S. Patent No. 4039440 | Reverse Osmosis Membrane | 1977 | Cadotte | Polymeric TFC |  | Other | tolylene 2,4-diisocyanate reacting with PEI | Synthesis: monomers |  |  | No | 0.15 | 0.019 | 7.7 | 99.82 | 99.8 | Not available | 103.4 | 0.6 |  |  | 28.26 | CP calculated assuming kf = 100 | 1.11
210 | Example 2 | U.S. Patent No. 4039440 | Reverse Osmosis Membrane | 1977 | Cadotte | Polymeric TFC |  | Other | tolylene 2,4-diisocyanate reacting with PEI | Synthesis: monomers |  |  | No | 0.13 | 0.0159 | 8.5 | 99.84 | 99.82 | Not available | 103.4 | 0.6 |  |  | 28.26 | CP calculated assuming kf = 100 | 1.1
211 | Example 3 | U.S. Patent No. 4039440 | Reverse Osmosis Membrane | 1977 | Cadotte | Polymeric TFC |  | Other | tolylene 2,4-diisocyanate reacting with PEI | Synthesis: monomers |  |  | No | 0.42 | 0.0421 | 10 | 99.85 | 99.8 | Not available | 103.4 | 0.6 |  |  | 28.26 | CP calculated assuming kf = 100 | 1.32
212 | Example 4 | U.S. Patent No. 4039440 | Reverse Osmosis Membrane | 1977 | Cadotte | Polymeric TFC |  | Polyamide |  | Synthesis: monomers |  |  | No | 0.18 | 0.3592 | 0.5 | 97.36 | 97 | Not available | 103.4 | 0.6 |  |  | 27.51 | CP calculated assuming kf = 100 | 1.14
213 | Example 5 | U.S. Patent No. 4039440 | Reverse Osmosis Membrane | 1977 | Cadotte | Polymeric TFC |  | Other | Diphenyl ether disulfonyl chloride with PEI | Synthesis: monomers |  |  | No | 0.12 | 0.0664 | 1.9 | 99.27 | 99.2 | Not available | 103.4 | 0.6 |  |  | 28.1 | CP calculated assuming kf = 100 | 1.09
214 | Example 6 | U.S. Patent No. 4039440 | Reverse Osmosis Membrane | 1977 | Cadotte | Polymeric TFC |  | Other | cyanuric chloride and PEI | Synthesis: monomers |  |  | No | 0.26 | 0.1388 | 1.9 | 99.25 | 99.1 | Not available | 103.4 | 0.6 |  |  | 28.07 | CP calculated assuming kf = 100 | 1.2
215 | Example 7 | U.S. Patent No. 4039440 | Reverse Osmosis Membrane | 1977 | Cadotte | Polymeric TFC |  | Other | tolylene 2,4-diisocyanate reacting with PEI | Synthesis: monomers |  |  | No | 1.43 | 6.4979 | 0.2 | 92.02 | 84.5 | Not available | 103.4 | 0.6 |  |  | 24.16 | CP calculated assuming kf = 100 | 1.94
216 | Example 8 | U.S. Patent No. 4039440 | Reverse Osmosis Membrane | 1977 | Cadotte | Polymeric TFC |  | Other | tolylene 2,4-diisocyanate reacting with PEI | Synthesis: monomers |  |  | No | 0.65 | 0.4073 | 1.595875 | 99 | 98.51 | Not available | 103.4 | 0.6 |  |  | 27.91 | CP calculated assuming kf = 100 | 1.5
217 | Example 9 | U.S. Patent No. 4039440 | Reverse Osmosis Membrane | 1977 | Cadotte | Polymeric TFC |  | Other | tolylene 2,4-diisocyanate reacting with PEI | Synthesis: monomers |  |  | No | 0.45 | 0.1185 | 3.8 | 99.6 | 99.46 | Not available | 103.4 | 0.6 |  |  | 28.17 | CP calculated assuming kf = 100 | 1.34
218 | Example 10 | U.S. Patent No. 4039440 | Reverse Osmosis Membrane | 1977 | Cadotte | Polymeric TFC |  | Other | tolylene 2,4-diisocyanate reacting with PEI | Synthesis: monomers |  |  | No | 0.19 | 0.024 | 8.1 | 99.83 | 99.8 | Not available | 103.4 | 0.6 |  |  | 28.26 | CP calculated assuming kf = 100 | 1.15
219 | Example 11 | U.S. Patent No. 4039440 | Reverse Osmosis Membrane | 1977 | Cadotte | Polymeric TFC |  | Other | tolylene 2,4-diisocyanate reacting with PEI | Synthesis: monomers |  |  | No | 0.1 | 0.0075 | 13.4 | 99.9 | 99.89 | Not available | 103.4 | 0.6 |  |  | 28.28 | CP calculated assuming kf = 100 | 1.08
220 | Example 15 | U.S. Patent No. 4039440 | Reverse Osmosis Membrane | 1977 | Cadotte | Polymeric TFC |  | Polyamide |  | Synthesis: monomers |  |  | No | 1.11 | 155.7903 | 0.007138 | 38.64 | 19.1 | Not available | 103.4 | 0.6 |  |  | 5.69 | CP calculated assuming kf = 100 | 1.32
221 | Example 16 | U.S. Patent No. 4039440 | Reverse Osmosis Membrane | 1977 | Cadotte | Polymeric TFC |  | Other | Toluene sulfonyl chloride + PEI | Synthesis: monomers |  |  | No | 1.65 | 236.5412 | 0.006969 | 37.87 | 12.6 | Not available | 103.4 | 0.6 |  |  | 3.77 | CP calculated assuming kf = 100 | 1.41
222 | Example 17 | U.S. Patent No. 4039440 | Reverse Osmosis Membrane | 1977 | Cadotte | Polymeric TFC |  | Other | Dimethylaminobenzaldehyde+PEI | Synthesis: monomers |  |  | No | 2.33 | 79.7091 | 0.0292 | 65.24 | 29.6 | Not available | 103.4 | 0.6 |  |  | 8.76 | CP calculated assuming kf = 100 | 2.03
223 | Example 18 | U.S. Patent No. 4039440 | Reverse Osmosis Membrane | 1977 | Cadotte | Polymeric TFC |  | Other | Divinylsulfone+PEI | Synthesis: monomers |  |  | No | 0.13 | 5.0516 | 0.02667 | 68.63 | 66.2 | Not available | 103.4 | 0.6 |  |  | 19.14 | CP calculated assuming kf = 100 | 1.12
224 | Example 19 | U.S. Patent No. 4039440 | Reverse Osmosis Membrane | 1977 | Cadotte | Polymeric TFC |  | Other | Phosgene+PEI | Synthesis: monomers |  |  | No | 1.43 | 93.0735 | 0.015412 | 54.55 | 28.2 | Not available | 103.4 | 0.6 |  |  | 8.36 | CP calculated assuming kf = 100 | 1.58
225 | Example 20 | U.S. Patent No. 4039440 | Reverse Osmosis Membrane | 1977 | Cadotte | Polymeric TFC |  | Other | Diethylene glycol bischloroformate Aliphatic Acid Chlorides+PEI | Synthesis: monomers |  |  | No | 0.22 | 1.0343 | 0.2159 | 93.98 | 93 | Not available | 103.4 | 0.6 |  |  | 26.44 | CP calculated assuming kf = 100 | 1.18
226 | Example 21 | U.S. Patent No. 4039440 | Reverse Osmosis Membrane | 1977 | Cadotte | Polymeric TFC |  | Polyamide |  | Synthesis: monomers |  |  | No | 3.46 | 119.3153 | 0.029009 | 63.67 | 17.8 | Not available | 103.4 | 0.6 |  |  | 5.31 | CP calculated assuming kf = 100 | 2.26
227 | Example 22 | U.S. Patent No. 4039440 | Reverse Osmosis Membrane | 1977 | Cadotte | Polymeric TFC |  | Polyamide |  | Synthesis: monomers |  |  | No | 1.05 | 51.7367 | 0.020214 | 60.75 | 41 | Not available | 103.4 | 0.6 |  |  | 12.05 | CP calculated assuming kf = 100 | 1.5
228 | Example 23 | U.S. Patent No. 4039440 | Reverse Osmosis Membrane | 1977 | Cadotte | Polymeric TFC |  | Polyamide |  | Synthesis: monomers |  |  | No | 0.54 | 6.4871 | 0.08361 | 85.39 | 80 | Not available | 103.4 | 0.6 |  |  | 22.93 | CP calculated assuming kf = 100 | 1.37
229 | Example 24 | U.S. Patent No. 4039440 | Reverse Osmosis Membrane | 1977 | Cadotte | Polymeric TFC |  | Polyamide |  | Synthesis: monomers |  |  | No | 0.05 | 0.028 | 1.880695 | 99.29 | 99.26 | Not available | 103.4 | 0.6 |  |  | 28.11 | CP calculated assuming kf = 100 | 1.04
230 | control | U.S. Patent No. 4039440 | Reverse Osmosis Membrane | 1977 | Cadotte | Polymeric TFC |  | Polyamide |  | Synthesis: monomers |  |  | No | 2.96 | 10.4561 | 0.283031 | 91.26 | 77.8 | Not available | 103.4 | 0.6 |  |  | 22.33 | CP calculated assuming kf = 100 | 2.54
231 | Example 25 | U.S. Patent No. 4039440 | Reverse Osmosis Membrane | 1977 | Cadotte | Polymeric TFC |  | Polyamide |  | Synthesis: monomers |  |  | No | 4.35 | 14.057 | 0.309678 | 90.08 | 71.7 | Not available | 103.4 | 0.6 |  |  | 20.66 | CP calculated assuming kf = 100 | 2.85
232 | Example 26 | U.S. Patent No. 4039440 | Reverse Osmosis Membrane | 1977 | Cadotte | Polymeric TFC |  | Polyamide |  | Synthesis: monomers |  |  | No | 20.85 | 83.7298 | 0.249053 | 77.94 | 15.5 | Not available | 103.4 | 0.6 |  |  | 4.63 | CP calculated assuming kf = 100 | 3.83
233 | Example 27 | U.S. Patent No. 4039440 | Reverse Osmosis Membrane | 1977 | Cadotte | Polymeric TFC |  | Polyamide |  | Synthesis: monomers |  |  | No | 1.04 | 11.6109 | 0.089673 | 84.83 | 74.5 | Not available | 103.4 | 0.6 |  |  | 21.43 | CP calculated assuming kf = 100 | 1.68
234 | Example 28 | U.S. Patent No. 4039440 | Reverse Osmosis Membrane | 1977 | Cadotte | Polymeric TFC |  | Polyamide |  | Synthesis: monomers |  |  | No | 2.5 | 10.1926 | 0.245655 | 90.94 | 78.3 | Not available | 103.4 | 0.6 |  |  | 22.47 | CP calculated assuming kf = 100 | 2.4
235 | Example 29 | U.S. Patent No. 4039440 | Reverse Osmosis Membrane | 1977 | Cadotte | Polymeric TFC |  | Polyamide |  | Synthesis: monomers |  |  | No | 9.44 | 41.8615 | 0.22559 | 82.36 | 39.8 | Not available | 103.4 | 0.6 |  |  | 11.71 | CP calculated assuming kf = 100 | 3.41
236 | Example 30 | U.S. Patent No. 4039440 | Reverse Osmosis Membrane | 1977 | Cadotte | Polymeric TFC |  | Polyamide |  | Synthesis: monomers |  |  | No | 1.3 | 4.7269 | 0.275934 | 93.62 | 88 | Not available | 103.4 | 0.6 |  |  | 25.1 | CP calculated assuming kf = 100 | 1.88
237 | Example 31 | U.S. Patent No. 4039440 | Reverse Osmosis Membrane | 1977 | Cadotte | Polymeric TFC |  | Polyamide |  | Synthesis: monomers |  |  | No | 0.25 | 1.013 | 0.243588 | 94.58 | 93.6 | Not available | 103.4 | 0.6 |  |  | 26.6 | CP calculated assuming kf = 100 | 1.19
238 | mLBL-3 | 10.1039/C6TA09962A | Nanofiber multilayer membranes with tailored nanochannels prepared by molecular layer-by-layer assembly for high throughput separation | 2017 | Rajesh | Polymeric TFC |  | Polyamide |  | Synthesis: additives |  | FTIR | No | 4.44 | 10.05 | 0.441791 | 77.45 | 70.86 | Dead-end | 10 | 0.03422 |  |  | 1.58 | CP calculated assuming kf = 100 | 1.29
239 | mLBL-4 | 10.1039/C6TA09962A | Nanofiber multilayer membranes with tailored nanochannels prepared by molecular layer-by-layer assembly for high throughput separation | 2017 | Rajesh | Polymeric TFC |  | Polyamide |  | Synthesis: additives |  | FTIR | No | 3.74 | 5.84 | 0.640411 | 83.08 | 78.66 | Dead-end | 10 | 0.03422 |  |  | 1.75 | CP calculated assuming kf = 100 | -0.71
240 | mLBL-5 | 10.1039/C6TA09962A | Nanofiber multilayer membranes with tailored nanochannels prepared by molecular layer-by-layer assembly for high throughput separation | 2017 | Rajesh | Polymeric TFC |  | Polyamide |  | Synthesis: additives |  | FTIR | No | 3.13 | 3.29 | 0.9513678 | 87.83 | 85.05 | Dead-end | 10 | 0.03422 |  |  | 1.89 | CP calculated assuming kf = 100 | 1.27
241 | mLBL-6 | 10.1039/C6TA09962A | Nanofiber multilayer membranes with tailored nanochannels prepared by molecular layer-by-layer assembly for high throughput separation | 2017 | Rajesh | Polymeric TFC |  | Polyamide |  | Synthesis: additives |  | FTIR;AFM | No | 2.58 | 1.83 | 1.409836 | 91.44 | 89.78 | Dead-end | 10 | 0.03422 |  |  | 2 | CP calculated assuming kf = 100 | 1.22 |  |  | 54.2
242 | SW30XHR-440 | https://www.dupont.com/content/dam/dupont/amer/us/en/water-solutions/public/documents/en/45-D00970-en.pdf | FilmTec™ SW30XHR-440 Element Seawater Reverse Osmosis Element | 2020 | DuPont FilmTec™ | Polymeric TFC |  | Polyamide |  | No modification |  |  | No | 1.15 | 0.0355 | 32.39437 | 99.86 | 99.82 | Cross-flow | 55.1581 | 0.5476 |  |  | 25.64 | CP calculated assuming kf = 100 | 1.29 | [5 empty] | 8
243 | SW30HRLE-400 | https://www.dupont.com/content/dam/dupont/amer/us/en/water-solutions/public/documents/en/45-D00967-en.pdf | FilmTec™ SW30HRLE-400 Element Seawater Reverse Osmosis Element | 2020 | DuPont FilmTec™ | Polymeric TFC |  | Polyamide |  | No modification |  |  | No | 1.35 | 0.0429 | 31.46853 | 99.85 | 99.8 | Cross-flow | 55.1581 | 0.5476 |  |  | 25.64 | CP calculated assuming kf = 100 | 1.33 | [5 empty] | 8
244 | Example 1 | U.S. Patent No. 4872984 | Interfacially Synthesized Reverse Osmosis Membrane Containing an Amine Salt and Processes for Preparing the Same | 1989 | Tomaschke | Polymeric TFC |  | Polyamide |  | Synthesis: additives;Synthesis: solvent |  |  | No | 2.55 | 0.08 | 31.875 | 99.78 | 99.69 | Not available | 15.51 | 0.0342 |  |  | 1.51 | CP calculated assuming kf = 100 | 1.41 | [5 empty] | 7
245 | Example 2 | U.S. Patent No. 4872984 | Interfacially Synthesized Reverse Osmosis Membrane Containing an Amine Salt and Processes for Preparing the Same | 1989 | Tomaschke | Polymeric TFC |  | Polyamide |  | Synthesis: additives |  |  | No | 2.51 | 0.04 | 62.75 | 99.89 | 99.84 | Not available | 15.51 | 0.0342 |  |  | 1.52 | CP calculated assuming kf = 100 | 1.4 | [5 empty] | 7
246 | Example 3 | U.S. Patent No. 4872984 | Interfacially Synthesized Reverse Osmosis Membrane Containing an Amine Salt and Processes for Preparing the Same | 1989 | Tomaschke | Polymeric TFC |  | Polyamide |  | Synthesis: additives |  |  | No | 2.05 | 0.02 | 102.5 | 99.92 | 99.9 | Not available | 15.51 | 0.0342 |  |  | 1.52 | CP calculated assuming kf = 100 | 1.25 | [5 empty] | 7
247 | Example 4 | U.S. Patent No. 4872984 | Interfacially Synthesized Reverse Osmosis Membrane Containing an Amine Salt and Processes for Preparing the Same | 1989 | Tomaschke | Polymeric TFC |  | Polyamide |  | Synthesis: additives |  |  | No | 1.99 | 0.02 | 99.5 | 99.91 | 99.88 | Not available | 15.51 | 0.0342 |  |  | 1.52 | CP calculated assuming kf = 100 | 1.31 | [5 empty] | 7
248 | Example 5 | U.S. Patent No. 4872984 | Interfacially Synthesized Reverse Osmosis Membrane Containing an Amine Salt and Processes for Preparing the Same | 1989 | Tomaschke | Polymeric TFC |  | Polyamide |  | Synthesis: additives |  |  | No | 2.82 | 0.03 | 94 | 99.91 | 99.87 | Not available | 15.51 | 0.0342 |  |  | 1.52 | CP calculated assuming kf = 100 | 1.46 | [5 empty] | 7
249 | Comp. A | U.S. Patent No. 4872984 | Interfacially Synthesized Reverse Osmosis Membrane Containing an Amine Salt and Processes for Preparing the Same | 1989 | Tomaschke | Polymeric TFC |  | Polyamide |  | Synthesis: solvent |  |  | No | 0.69 | 0.02 | 34.5 | 99.83 | 99.81 | Not available | 15.51 | 0.0342 |  |  | 1.52 | CP calculated assuming kf = 100 | 1.1 | [5 empty] | 7
250 | Example 7 | U.S. Patent No. 4872984 | Interfacially Synthesized Reverse Osmosis Membrane Containing an Amine Salt and Processes for Preparing the Same | 1989 | Tomaschke | Polymeric TFC |  | Polyamide |  | Synthesis: additives |  |  | No | 2.65 | 0.03 | 88.33333 | 99.92 | 99.88 | Not available | 15.51 | 0.0342 |  |  | 1.52 | CP calculated assuming kf = 100 | -1.5 | [5 empty] | 7
251 | Example 6 | U.S. Patent No. 4872984 | Interfacially Synthesized Reverse Osmosis Membrane Containing an Amine Salt and Processes for Preparing the Same | 1989 | Tomaschke | Polymeric TFC |  | Polyamide |  | Synthesis: additives;Synthesis: solvent |  |  | No | 2.51 | 0.038 | 66.05263 | 99.89 | 99.84 | Not available | 15.51 | 0.0342 |  |  | 1.52 | CP calculated assuming kf = 100 | 1.4 | [5 empty] | 7
252 | Example 9 | U.S. Patent No. 4872984 | Interfacially Synthesized Reverse Osmosis Membrane Containing an Amine Salt and Processes for Preparing the Same | 1989 | Tomaschke | Polymeric TFC |  | Polyamide |  | Synthesis: additives |  |  | No | 2.51 | 0.022 | 114.0909 | 99.94 | 99.91 | Not available | 15.51 | 0.0342 |  |  | 1.52 | CP calculated assuming kf = 100 | -0.5 | [5 empty] | 7
253 | Example 10 | U.S. Patent No. 4872984 | Interfacially Synthesized Reverse Osmosis Membrane Containing an Amine Salt and Processes for Preparing the Same | 1989 | Tomaschke | Polymeric TFC |  | Polyamide |  | Synthesis: additives |  |  | No | 2.64 | 0.032 | 82.5 | 99.91 | 99.87 | Not available | 15.51 | 0.0342 |  |  | 1.52 | CP calculated assuming kf = 100 | 1.42 | [5 empty] | 7
254 | Comp. B | U.S. Patent No. 4872984 | Interfacially Synthesized Reverse Osmosis Membrane Containing an Amine Salt and Processes for Preparing the Same | 1989 | Tomaschke | Polymeric TFC |  | Polyamide |  | Synthesis: solvent |  |  | No | 0.76 | 0.051 | 14.90196 | 99.51 | 99.46 | Not available | 15.51 | 0.0342 |  |  | 1.51 | CP calculated assuming kf = 100 | 1.11 | [5 empty] | 7
255 | Example 11 | U.S. Patent No. 4872984 | Interfacially Synthesized Reverse Osmosis Membrane Containing an Amine Salt and Processes for Preparing the Same | 1989 | Tomaschke | Polymeric TFC |  | Polyamide |  | Synthesis: solvent;Synthesis: additives |  |  | No | 2.25 | 0.081 | 27.77778 | 99.73 | 99.64 | Not available | 15.51 | 0.0342 |  |  | 1.51 | CP calculated assuming kf = 100 | 1.35 | [5 empty] | 7
256 | Comp. C | U.S. Patent No. 4872984 | Interfacially Synthesized Reverse Osmosis Membrane Containing an Amine Salt and Processes for Preparing the Same | 1989 | Tomaschke | Polymeric TFC |  | Polyamide |  | Synthesis: solvent |  |  | No | 1.92 | 0.036 | 53.33333 | 99.86 | 99.82 | Not available | 15.51 | 0.0342 |  |  | 1.52 | CP calculated assuming kf = 100 | 1.3 | [5 empty] | 7
257 | Example 12 | U.S. Patent No. 4872984 | Interfacially Synthesized Reverse Osmosis Membrane Containing an Amine Salt and Processes for Preparing the Same | 1989 | Tomaschke | Polymeric TFC |  | Polyamide |  | Synthesis: solvent;Synthesis: additives |  |  | No | 2.34 | 0.055 | 42.54545 | 99.82 | 99.76 | Not available | 15.51 | 0.0342 |  |  | 1.51 | CP calculated assuming kf = 100 | 1.37 | [5 empty] | 7
258 | Example 13 | U.S. Patent No. 4872984 | Interfacially Synthesized Reverse Osmosis Membrane Containing an Amine Salt and Processes for Preparing the Same | 1989 | Tomaschke | Polymeric TFC |  | Polyamide |  | Synthesis: additives |  |  | No | 2.12 | 0.021 | 100.9524 | 99.92 | 99.9 | Not available | 15.51 | 0.0342 |  |  | 1.52 | CP calculated assuming kf = 100 | 1.25 | [5 empty] | 7
259 | Example 14 | U.S. Patent No. 4872984 | Interfacially Synthesized Reverse Osmosis Membrane Containing an Amine Salt and Processes for Preparing the Same | 1989 | Tomaschke | Polymeric TFC |  | Polyamide |  | Synthesis: additives |  |  | No | 2.39 | 0.084 | 28.45238 | 99.74 | 99.64 | Not available | 15.51 | 0.0342 |  |  | 1.51 | CP calculated assuming kf = 100 | 1.38 | [5 empty] | 7
260 | Example 15 | U.S. Patent No. 4872984 | Interfacially Synthesized Reverse Osmosis Membrane Containing an Amine Salt and Processes for Preparing the Same | 1989 | Tomaschke | Polymeric TFC |  | Polyamide |  | Synthesis: additives |  |  | No | 2.09 | 0.073 | 28.63014 | 99.74 | 99.66 | Not available | 15.51 | 0.0342 |  |  | 1.51 | CP calculated assuming kf = 100 | 1.33 | [5 empty] | 7
261 | Comp. D | U.S. Patent No. 4872984 | Interfacially Synthesized Reverse Osmosis Membrane Containing an Amine Salt and Processes for Preparing the Same | 1989 | Tomaschke | Polymeric TFC |  | Polyamide |  | Synthesis: solvent |  |  | No | 1.67 | 0.044 | 37.95455 | 99.81 | 99.76 | Not available | 15.51 | 0.0342 |  |  | 1.51 | CP calculated assuming kf = 100 | 1.26 | [5 empty] | 7
262 | Example 16 | U.S. Patent No. 4872984 | Interfacially Synthesized Reverse Osmosis Membrane Containing an Amine Salt and Processes for Preparing the Same | 1989 | Tomaschke | Polymeric TFC |  | Polyamide |  | Synthesis: solvent;Synthesis: additives |  |  | No | 1.95 | 0.036 | 54.16667 | 99.86 | 99.82 | Not available | 15.51 | 0.0342 |  |  | 1.52 | CP calculated assuming kf = 100 | 1.3 | [5 empty] | 7
263 | Example 17 | U.S. Patent No. 4872984 | Interfacially Synthesized Reverse Osmosis Membrane Containing an Amine Salt and Processes for Preparing the Same | 1989 | Tomaschke | Polymeric TFC |  | Polyamide |  | Synthesis: additives |  |  | No | 1.89 | 0.148 | 12.77027 | 99.43 | 99.26 | Not available | 15.51 | 0.0342 |  |  | 1.51 | CP calculated assuming kf = 100 | 1.29 | [5 empty] | 7
264 | Example 18 | U.S. Patent No. 4872984 | Interfacially Synthesized Reverse Osmosis Membrane Containing an Amine Salt and Processes for Preparing the Same | 1989 | Tomaschke | Polymeric TFC |  | Polyamide |  | Synthesis: additives |  |  | No | 2 | 0.021 | 95.2381 | 99.92 | 99.9 | Not available | 15.51 | 0.0342 |  |  | 1.52 | CP calculated assuming kf = 100 | 1.31 | [5 empty] | 7
265 | Example 19 | U.S. Patent No. 4872984 | Interfacially Synthesized Reverse Osmosis Membrane Containing an Amine Salt and Processes for Preparing the Same | 1989 | Tomaschke | Polymeric TFC |  | Polyamide |  | Synthesis: additives |  |  | No | 2.78 | 0.033 | 84.24242 | 99.91 | 99.87 | Not available | 15.51 | 0.0342 |  |  | 1.52 | CP calculated assuming kf = 100 | 1.45 | [5 empty] | 7
266 | Comp. E | U.S. Patent No. 4872984 | Interfacially Synthesized Reverse Osmosis Membrane Containing an Amine Salt and Processes for Preparing the Same | 1989 | Tomaschke | Polymeric TFC |  | Polyamide |  | Synthesis: solvent |  |  | No | 1.78 | 0.12 | 14.83333 | 99.5 | 99.37 | Not available | 15.51 | 0.0342 |  |  | 1.51 | CP calculated assuming kf = 100 | 1.27 | [5 empty] | 7
267 | Example 20 | U.S. Patent No. 4872984 | Interfacially Synthesized Reverse Osmosis Membrane Containing an Amine Salt and Processes for Preparing the Same | 1989 | Tomaschke | Polymeric TFC |  | Polyamide |  | Synthesis: additives |  |  | No | 2.33 | 0.05 | 46.6 | 99.84 | 99.78 | Not available | 15.51 | 0.0342 |  |  | 1.52 | CP calculated assuming kf = 100 | 1.37 | [5 empty] | 7
268 | Comp. F | U.S. Patent No. 4872984 | Interfacially Synthesized Reverse Osmosis Membrane Containing an Amine Salt and Processes for Preparing the Same | 1989 | Tomaschke | Polymeric TFC |  | Polyamide |  | Synthesis: solvent |  |  | No | 0.7 | 0.014 | 50 | 99.85 | 99.84 | Not available | 15.51 | 0.0342 |  |  | 1.52 | CP calculated assuming kf = 100 | 1.1 | [5 empty] | 7
269 | Example 21 | U.S. Patent No. 4872984 | Interfacially Synthesized Reverse Osmosis Membrane Containing an Amine Salt and Processes for Preparing the Same | 1989 | Tomaschke | Polymeric TFC |  | Polyamide |  | Synthesis: solvent;Synthesis: additives |  |  | No | 2.46 | 0.047 | 52.34043 | 99.86 | 99.8 | Not available | 15.51 | 0.0342 |  |  | 1.52 | CP calculated assuming kf = 100 | 1.39 | [5 empty] | 7
270 | Example 22 | U.S. Patent No. 4872984 | Interfacially Synthesized Reverse Osmosis Membrane Containing an Amine Salt and Processes for Preparing the Same | 1989 | Tomaschke | Polymeric TFC |  | Polyamide |  | Synthesis: solvent;Synthesis: additives |  |  | No | 1.76 | 0.079 | 22.27848 | 99.67 | 99.58 | Not available | 15.51 | 0.0342 |  |  | 1.51 | CP calculated assuming kf = 100 | 1.27 | [5 empty] | 7
271 | Comp. G | U.S. Patent No. 4872984 | Interfacially Synthesized Reverse Osmosis Membrane Containing an Amine Salt and Processes for Preparing the Same | 1989 | Tomaschke | Polymeric TFC |  | Polyamide |  | Synthesis: solvent |  |  | No | 0.32 | 0.036 | 8.888889 | 99.2 | 99.16 | Not available | 15.51 | 0.0342 |  |  | 1.51 | CP calculated assuming kf = 100 | 1.05 | [5 empty] | 7
272 | Example 23 | U.S. Patent No. 4872984 | Interfacially Synthesized Reverse Osmosis Membrane Containing an Amine Salt and Processes for Preparing the Same | 1989 | Tomaschke | Polymeric TFC |  | Polyamide |  | Synthesis: solvent;Synthesis: additives |  |  | No | 3.4 | 0.043 | 79.06977 | 99.9 | 99.85 | Not available | 15.51 | 0.0342 |  |  | 1.52 | CP calculated assuming kf = 100 | 1.56 | [5 empty] | 7
273 | Example 24 | U.S. Patent No. 4872984 | Interfacially Synthesized Reverse Osmosis Membrane Containing an Amine Salt and Processes for Preparing the Same | 1989 | Tomaschke | Polymeric TFC |  | Polyamide |  | Synthesis: additives |  |  | No | 2.54 | 0.183 | 13.87978 | 99.47 | 99.25 | Not available | 15.51 | 0.0342 |  |  | 1.51 | CP calculated assuming kf = 100 | 1.4 | [5 empty] | 7
274 | Comp. H | U.S. Patent No. 4872984 | Interfacially Synthesized Reverse Osmosis Membrane Containing an Amine Salt and Processes for Preparing the Same | 1989 | Tomaschke | Polymeric TFC |  | Polyamide |  | Synthesis: solvent |  |  | No | 1.26 | 0.244 | 5.163934 | 98.61 | 98.35 | Not available | 15.51 | 0.0342 |  |  | 1.49 | CP calculated assuming kf = 100 | 1.19 | [5 empty] | 7
275 | Example 25 | U.S. Patent No. 4872984 | Interfacially Synthesized Reverse Osmosis Membrane Containing an Amine Salt and Processes for Preparing the Same | 1989 | Tomaschke | Polymeric TFC |  | Polyamide |  | Synthesis: solvent;Synthesis: additives |  |  | No | 2.45 | 0.073 | 33.56164 | 99.78 | 99.69 | Not available | 15.51 | 0.0342 |  |  | 1.51 | CP calculated assuming kf = 100 | 1.39 | [5 empty] | 7
276 | Comp. I | U.S. Patent No. 4872984 | Interfacially Synthesized Reverse Osmosis Membrane Containing an Amine Salt and Processes for Preparing the Same | 1989 | Tomaschke | Polymeric TFC |  | Polyamide |  | Synthesis: solvent |  |  | No | 2.05 | 0.078 | 26.28205 | 99.72 | 99.63 | Not available | 15.51 | 0.0342 |  |  | 1.51 | CP calculated assuming kf = 100 | 1.32 | [5 empty] | 7
277 | Example 26 | U.S. Patent No. 4872984 | Interfacially Synthesized Reverse Osmosis Membrane Containing an Amine Salt and Processes for Preparing the Same | 1989 | Tomaschke | Polymeric TFC |  | Polyamide |  | Synthesis: solvent;Synthesis: additives |  |  | No | 2.55 | 0.051 | 50 | 99.85 | 99.79 | Not available | 15.51 | 0.0342 |  |  | 1.52 | CP calculated assuming kf = 100 | 1.41 | [5 empty] | 7
278 | Example 27 | U.S. Patent No. 4872984 | Interfacially Synthesized Reverse Osmosis Membrane Containing an Amine Salt and Processes for Preparing the Same | 1989 | Tomaschke | Polymeric TFC |  | Polyamide |  | Synthesis: additives |  |  | No | 2.89 | 0.05 | 57.8 | 99.87 | 99.81 | Not available | 15.51 | 0.0342 |  |  | 1.52 | CP calculated assuming kf = 100 | 1.47 | [5 empty] | 7
279 | Example 28 | U.S. Patent No. 4872984 | Interfacially Synthesized Reverse Osmosis Membrane Containing an Amine Salt and Processes for Preparing the Same | 1989 | Tomaschke | Polymeric TFC |  | Polyamide |  | Synthesis: additives |  |  | No | 2.38 | 0.051 | 46.66667 | 99.84 | 99.78 | Not available | 15.51 | 0.0342 |  |  | 1.52 | CP calculated assuming kf = 100 | 1.38 | [5 empty] | 7
280 | Example 29 | U.S. Patent No. 4872984 | Interfacially Synthesized Reverse Osmosis Membrane Containing an Amine Salt and Processes for Preparing the Same | 1989 | Tomaschke | Polymeric TFC |  | Polyamide |  | Synthesis: additives |  |  | No | 2.64 | 0.042 | 62.85714 | 99.88 | 99.83 | Not available | 15.51 | 0.0342 |  |  | 1.52 | CP calculated assuming kf = 100 | 1.42 | [5 empty] | 7
281 | Comp. J | U.S. Patent No. 4872984 | Interfacially Synthesized Reverse Osmosis Membrane Containing an Amine Salt and Processes for Preparing the Same | 1989 | Tomaschke | Polymeric TFC |  | Polyamide |  | Synthesis: solvent |  |  | No | 0.61 | 0.022 | 27.72727 | 99.74 | 99.72 | Not available | 15.51 | 0.0342 |  |  | 1.51 | CP calculated assuming kf = 100 | 1.09 | [5 empty] | 7
282 | Example 30 | U.S. Patent No. 4872984 | Interfacially Synthesized Reverse Osmosis Membrane Containing an Amine Salt and Processes for Preparing the Same | 1989 | Tomaschke | Polymeric TFC |  | Polyamide |  | Synthesis: solvent;Synthesis: additives |  |  | No | 3.33 | 0.045 | 74 | 99.9 | 99.84 | Not available | 15.51 | 0.0342 |  |  | 1.52 | CP calculated assuming kf = 100 | 1.55 | [5 empty] | 7
283 | Comp. K | U.S. Patent No. 4872984 | Interfacially Synthesized Reverse Osmosis Membrane Containing an Amine Salt and Processes for Preparing the Same | 1989 | Tomaschke | Polymeric TFC |  | Polyamide |  | Synthesis: solvent |  |  | No | 0.95 | 0.029 | 32.75862 | 99.78 | 99.75 | Not available | 15.51 | 0.0342 |  |  | 1.51 | CP calculated assuming kf = 100 | 1.14 | [5 empty] | 7
284 | Comp. L | U.S. Patent No. 4872984 | Interfacially Synthesized Reverse Osmosis Membrane Containing an Amine Salt and Processes for Preparing the Same | 1989 | Tomaschke | Polymeric TFC |  | Polyamide |  | Synthesis: solvent |  |  | No | 1.52 | 0.085 | 17.88235 | 99.59 | 99.5 | Not available | 15.51 | 0.0342 |  |  | 1.51 | CP calculated assuming kf = 100 | 1.23 | [5 empty] | 7
285 | Example 31 | U.S. Patent No. 4872984 | Interfacially Synthesized Reverse Osmosis Membrane Containing an Amine Salt and Processes for Preparing the Same | 1989 | Tomaschke | Polymeric TFC |  | Polyamide |  | Synthesis: solvent;Synthesis: additives |  |  | No | 2.8 | 0.103 | 27.18447 | 99.72 | 99.6 | Not available | 15.51 | 0.0342 |  |  | 1.51 | CP calculated assuming kf = 100 | 1.45 | [5 empty] | 7
286 | Example 32 | U.S. Patent No. 4872984 | Interfacially Synthesized Reverse Osmosis Membrane Containing an Amine Salt and Processes for Preparing the Same | 1989 | Tomaschke | Polymeric TFC |  | Polyamide |  | Synthesis: solvent;Synthesis: additives |  |  | No | 2.7 | 0.139 | 19.42446 | 99.62 | 99.45 | Not available | 15.51 | 0.0342 |  |  | 1.51 | CP calculated assuming kf = 100 | 1.43 | [5 empty] | 7
287 | Comp. M | U.S. Patent No. 4872984 | Interfacially Synthesized Reverse Osmosis Membrane Containing an Amine Salt and Processes for Preparing the Same | 1989 | Tomaschke | Polymeric TFC |  | Polyamide |  | Synthesis: solvent |  |  | No | 0.76 | 0.035 | 21.71429 | 99.67 | 99.63 | Not available | 15.51 | 0.0342 |  |  | 1.51 | CP calculated assuming kf = 100 | 1.11 | [5 empty] | 7
288 | M1 | 10.1002/app.44444 | Effect of surface properties of polysulfone support on the performance of thin film composite polyamide reverse osmosis membranes | 2017 | Ehsan | Polymeric TFC |  | Polyamide |  | Synthesis: support |  | SEM | No | 2.97 | 0.8327 | 3.566711 | 97.86 | 96.9 | Cross-flow | 15 | 0.03422 |  |  | 1.47 | CP calculated assuming kf = 100 | 1.46
289 | M2 | 10.1002/app.44444 | Effect of surface properties of polysulfone support on the performance of thin film composite polyamide reverse osmosis membranes | 2017 | Ehsan | Polymeric TFC |  | Polyamide |  | Synthesis: support |  | SEM | No | 2.76 | 0.9581 | 2.9 | 97.38 | 96.3 | Cross-flow | 15 | 0.03422 |  |  | 1.47 | CP calculated assuming kf = 100 | 1.43
290 | M3 | 10.1002/app.44444 | Effect of surface properties of polysulfone support on the performance of thin film composite polyamide reverse osmosis membranes | 2017 | Ehsan | Polymeric TFC |  | Polyamide |  | Synthesis: support |  | SEM | No | 2.73 | 1.1415 | 2.4 | 96.87 | 95.6 | Cross-flow | 15 | 0.03422 |  |  | 1.45 | CP calculated assuming kf = 100 | 1.42
291 | M4 | 10.1002/app.44444 | Effect of surface properties of polysulfone support on the performance of thin film composite polyamide reverse osmosis membranes | 2017 | Ehsan | Polymeric TFC |  | Polyamide |  | Synthesis: support |  | SEM | No | 2.99 | 0.8646 | 3.5 | 97.8 | 96.8 | Cross-flow | 15 | 0.03422 |  |  | 1.47 | CP calculated assuming kf = 100 | 1.47
292 | M5 | 10.1002/app.44444 | Effect of surface properties of polysulfone support on the performance of thin film composite polyamide reverse osmosis membranes | 2017 | Ehsan | Polymeric TFC |  | Polyamide |  | Synthesis: support |  | SEM | No | 2.86 | 0.72 | 4 | 98.08 | 97.25 | Cross-flow | 15 | 0.03422 |  |  | 1.48 | CP calculated assuming kf = 100 | 1.44
293 | M6 | 10.1002/app.44444 | Effect of surface properties of polysulfone support on the performance of thin film composite polyamide reverse osmosis membranes | 2017 | Ehsan | Polymeric TFC |  | Polyamide |  | Synthesis: support |  | SEM | No | 2.57 | 0.6862 | 3.7 | 97.98 | 97.2 | Cross-flow | 15 | 0.03422 |  |  | 1.48 | CP calculated assuming kf = 100 | 1.39
294 | M7 | 10.1002/app.44444 | Effect of surface properties of polysulfone support on the performance of thin film composite polyamide reverse osmosis membranes | 2017 | Ehsan | Polymeric TFC |  | Polyamide |  | Synthesis: support |  | SEM | No | 3.67 | 0.6563 | 5.6 | 98.61 | 97.8 | Cross-flow | 15 | 0.03422 |  |  | 1.49 | CP calculated assuming kf = 100 | 1.39
295 | M8 | 10.1002/app.44444 | Effect of surface properties of polysulfone support on the performance of thin film composite polyamide reverse osmosis membranes | 2017 | Ehsan | Polymeric TFC |  | Polyamide |  | Synthesis: support |  | SEM | No | 3.69 | 0.81114 | 4.5 | 98.29 | 97.3 | Cross-flow | 15 | 0.03422 |  |  | 1.48 | CP calculated assuming kf = 100 | 1.59
296 | M9 | 10.1002/app.44444 | Effect of surface properties of polysulfone support on the performance of thin film composite polyamide reverse osmosis membranes | 2017 | Ehsan | Polymeric TFC |  | Polyamide |  | Synthesis: support |  | SEM | No | 3.29 | 0.853 | 3.9 | 98.01 | 97 | Cross-flow | 15 | 0.03422 |  |  | 1.47 | CP calculated assuming kf = 100 | 1.52
297 | M10 | 10.1002/app.44444 | Effect of surface properties of polysulfone support on the performance of thin film composite polyamide reverse osmosis membranes | 2017 | Ehsan | Polymeric TFC |  | Polyamide |  | Synthesis: support |  | SEM | No | 3.93 | 0.7729 | 5.1 | 98.46 | 97.5 | Cross-flow | 15 | 0.03422 |  |  | 1.48 | CP calculated assuming kf = 100 | 1.64
298 | M11 | 10.1002/app.44444 | Effect of surface properties of polysulfone support on the performance of thin film composite polyamide reverse osmosis membranes | 2017 | Ehsan | Polymeric TFC |  | Polyamide |  | Synthesis: support |  | SEM | No | 3.38 | 0.6292 | 5.4 | 98.56 | 97.8 | Cross-flow | 15 | 0.03422 |  |  | 1.49 | CP calculated assuming kf = 100 | 1.54
299 | M12 | 10.1002/app.44444 | Effect of surface properties of polysulfone support on the performance of thin film composite polyamide reverse osmosis membranes | 2017 | Ehsan | Polymeric TFC |  | Polyamide |  | Synthesis: support |  | SEM | No | 3.25 | 0.5585 | 5.8 | 98.67 | 98 | Cross-flow | 15 | 0.03422 |  |  | 1.49 | CP calculated assuming kf = 100 | 1.51
300 | TFC-116 | 10.1016/j.desal.2011.09.003 | Thin film composite reverse osmosis membrane development and scale up at CSMCRI, Bhavnagar | 2011 | Rangarajan | Polymeric TFC |  | Polyamide |  | No modification |  | FTIR;SEM | No | 5.32 | 1.37 | 3.883212 | 98.08 | 96.2 | Cross-flow | 17.24 | 0.05 | 3e-06 | 5.7e-10 | 2.03 | CP calculated assuming kf = 100 | 2.01 | 150 |  |  | 5263.158 | 15
301 | TFC-99 (2% DMF) | 10.1016/j.desal.2011.09.003 | Thin film composite reverse osmosis membrane development and scale up at CSMCRI, Bhavnagar | 2011 | Rangarajan | Polymeric TFC |  | Polyamide |  | No modification |  | FTIR;SEM | No | 4.22 | 2.73 | 1.545788 | 95.43 | 96.2 | Cross-flow | 17.24 | 0.05 | 2.4e-06 | 1.1e-09 | 2.11 | CP calculated assuming kf = 100 | 1.77 | 150 |  |  | 2181.818 | 15
302 | TFC-101 (6% DMF) | 10.1016/j.desal.2011.09.003 | Thin film composite reverse osmosis membrane development and scale up at CSMCRI, Bhavnagar | 2011 | Rangarajan | Polymeric TFC |  | Polyamide |  | No modification |  | FTIR;SEM | No | 4.17 | 1.65 | 2.5 | 97.14 | 95.1 | Cross-flow | 17.24 | 0.05 | 2.4e-06 | 6.8e-10 | 2.18 | CP calculated assuming kf = 100 | 1.75 | 150 |  |  | 3529.412 | 15
303 | TFC-103 (10% DMF) | 10.1016/j.desal.2011.09.003 | Thin film composite reverse osmosis membrane development and scale up at CSMCRI, Bhavnagar | 2011 | Rangarajan | Polymeric TFC |  | Polyamide |  | No modification |  | FTIR;SEM | No | 4.41 | 2.46 | 1.8 | 95.99 | 93 | Cross-flow | 17.24 | 0.05 | 2.5e-06 | 1e-09 | 2.13 | CP calculated assuming kf = 100 | 1.8 | 150 |  |  | 2500 | 15
304 | SW30XLE-400 | https://www.dupont.com/content/dam/dupont/amer/us/en/water-solutions/public/documents/en/45-D00972-en.pdf | FilmTec™ SW30XLE-400 Element Seawater Reverse Osmosis Element | 2020 | DuPont FilmTec™ | Polymeric TFC |  | Polyamide |  | No modification |  |  | No | 2.18 | 0.0523 | 41.6826 | 99.86 | 99.8 | Cross-flow | 55.1581 | 0.5476 |  |  | 25.64 | CP calculated assuming kf = 100 | 1.47 |  |  |  |  | 370000 | 8
305 | SW30HRLE-4040 | https://www.dupont.com/content/dam/dupont/amer/us/en/water-solutions/public/documents/en/45-D01527-en.pdf | FilmTec™ SW30HR LE-4040 Seawater Reverse Osmosis Element | 2020 | DuPont FilmTec™ | Polymeric TFC |  | Polyamide |  | No modification |  |  | No | 1.62 | 0.0584 | 27.73973 | 99.82 | 99.75 | Cross-flow | 55.1581 | 0.5476 |  |  | 25.63 | CP calculated assuming kf = 100 | 1.38 | [5 empty] | 8
306 | SWC4-LD | https://membranes.com/wp-content/uploads/Documents/Element-Specification-Sheets/RO/SWC/SWC4-LD.pdf | Hydraunautics SWC4-LD | 2021 | Hydranautics – A Nitto Group Company | Polymeric TFC |  | Polyamide |  | No modification |  |  | No | 1.29 | 0.042 | 30.71429 | 99.85 | 99.8 | Cross-flow | 55.1581 | 0.5476 |  |  | 25.64 | CP calculated assuming kf = 100 | 1.32 |  |  |  |  | 374100 | 7
307 | SWC4-MAX | https://membranes.com/wp-content/uploads/Documents/Element-Specification-Sheets/RO/SWC/SWC4-MAX.pdf | Hydraunautics SWC4-MAX | 2021 | Hydranautics – A Nitto Group Company | Polymeric TFC |  | Polyamide |  | No modification |  |  | No | 1.31 | 0.0422 | 31.04265 | 99.85 | 99.8 | Cross-flow | 55.1581 | 0.5476 |  |  | 25.64 | CP calculated assuming kf = 100 | 1.32 |  |  |  |  | 409000 | 7
308 | mlbl0 | 10.1002/adma.201302030 | Molecular Layer-by-Layer Assembled Thin-Film Composite Membranes for Water Desalination | 2013 | Gu | Polymeric TFC |  | Polyamide |  | Synthesis: deposition method |  |  | No | 3.46 | 30.2626 | 0.1143325 | 62.2 | 50 | Cross-flow | 15.5 | 0.034 |  |  | 0.67 | CP calculated assuming kf = 100 | 1.32 | 0 |  | 31.5 |  | 14.5 | 5.8
309 | mlbl1 | 10.1002/adma.201302030 | Molecular Layer-by-Layer Assembled Thin-Film Composite Membranes for Water Desalination | 2013 | Gu | Polymeric TFC |  | Polyamide |  | Synthesis: deposition method |  |  | No | 2.17 | 9.44 | 0.2 | 76.35 | 70.41 | Cross-flow | 15.5 | 0.034 |  |  | 1.06 | CP calculated assuming kf = 100 | 1.25 |  |  | 39 |  | 14.5 | 5.8
311 | mlbl5 | 10.1002/adma.201302030 | Molecular Layer-by-Layer Assembled Thin-Film Composite Membranes for Water Desalination | 2013 | Gu | Polymeric TFC |  | Polyamide |  | Synthesis: deposition method |  |  | No | 2.04 | 4.77 | 0.427673 | 85.56 | 81.71 | Cross-flow | 15.5 | 0.034 |  |  | 1.23 | CP calculated assuming kf = 100 | 1.33 |  |  | 60.9 |  | 14.5 | 5.8
312 | mlbl8 | 10.1002/adma.201302030 | Molecular Layer-by-Layer Assembled Thin-Film Composite Membranes for Water Desalination | 2013 | Gu | Polymeric TFC |  | Polyamide |  | Synthesis: deposition method |  |  | No | 1.69 | 1.63 | 1 | 93.45 | 91.88 | Cross-flow | 15.5 | 0.034 |  |  | 1.39 | CP calculated assuming kf = 100 | 1.26 |  |  |  |  | 14.5 | 5.8
313 | mlbl10 | 10.1002/adma.201302030 | Molecular Layer-by-Layer Assembled Thin-Film Composite Membranes for Water Desalination | 2013 | Gu | Polymeric TFC |  | Polyamide |  | Synthesis: deposition method |  |  | No | 1.57 | 0.7915 | 2 | 96.44 | 95.63 | Cross-flow | 15.5 | 0.034 | 1.19e-07 | 4.4e-11 | 1.44 | CP calculated assuming kf = 100 | 1.24 | 20 |  |  | 2704.545 | 14.5 | 5.8
314 | mlbl12 | 10.1002/adma.201302030 | Molecular Layer-by-Layer Assembled Thin-Film Composite Membranes for Water Desalination | 2013 | Gu | Polymeric TFC |  | Polyamide |  | Synthesis: deposition method |  |  | No | 1.55 | 0.4276 | 3.624883 | 98.03 | 97.57 | Cross-flow | 15.5 | 0.034 |  |  | 1.47 | CP calculated assuming kf = 100 | 1.23 |  |  |  | 2704.545 | 14.5 | 5.8
315 | mlbl15 | 10.1002/adma.201302030 | Molecular Layer-by-Layer Assembled Thin-Film Composite Membranes for Water Desalination | 2013 | Gu | Polymeric TFC |  | Polyamide |  | Synthesis: deposition method |  | FTIR;AFM;XPS;SEM;TEM;Zeta potential | No | 1.52 | 0.2097 | 7.2 | 99 | 98.77 | Cross-flow | 15.5 | 0.034 | 1.43e-07 | 1.46e-11 | 1.49 | CP calculated assuming kf = 100 | 1.23 | 25 | 3.4 | 60 | 9794.521 | 14.5 | 5.8
316 | TFC-control | 10.1007/s10965-017-1272-x | A polyamide thin-film composite membrane modified by Michael addition grafting of hyperbranched poly(amine ester) | 2017 | Mahdavi | Polymeric TFC |  | Polyamide;Polyamine |  | Post-treatment: surface |  | FTIR;AFM;SEM | No | 1.85 | 1.6 | 1.2 | 86.23 | 85 | Dead-end | 6 | 0.014 |  |  | 0.53 | CP calculated assuming kf = 100 | 1.111 |  |  | 73
317 | TFC-HB1 | 10.1007/s10965-017-1272-x | A polyamide thin-film composite membrane modified by Michael addition grafting of hyperbranched poly(amine ester) | 2017 | Mahdavi | Polymeric TFC |  | Polyamide;Polyamine |  | Post-treatment: surface |  | FTIR;AFM;SEM | No | 0.32 | 0.19 | 1.7 | 90.16 | 90 | Dead-end | 6 | 0.014 |  |  | 0.56 | CP calculated assuming kf = 100 | 1.02 |  |  | 42
318 | TFC-HB2 | 10.1007/s10965-017-1272-x | A polyamide thin-film composite membrane modified by Michael addition grafting of hyperbranched poly(amine ester) | 2017 | Mahdavi | Polymeric TFC |  | Polyamide;Polyamine |  | Post-treatment: surface |  | FTIR;AFM;SEM | No | 0.31 | 0.25 | 1.2 | 87.19 | 87 | Dead-end | 6 | 0.014 |  |  | 0.54 | CP calculated assuming kf = 100 | 1.02 |  |  | 48
319 | TFC-HB3 | 10.1007/s10965-017-1272-x | A polyamide thin-film composite membrane modified by Michael addition grafting of hyperbranched poly(amine ester) | 2017 | Mahdavi | Polymeric TFC |  | Polyamide;Polyamine |  | Post-treatment: surface |  | FTIR;AFM;SEM | No | 0.33 | 0.32 | 1.1 | 85.23 | 85 | Dead-end | 6 | 0.014 |  |  | 0.53 | CP calculated assuming kf = 100 | 1.02 |  |  | 52
320 | TFC | 10.1016/j.cej.2015.06.035 | Synthesis, modification and optimization of titanate nanotubes-polyamide thin film nanocomposite (TFN) membrane for forward osmosis (FO) application | 2015 | Emadzadeh | Polymeric TFC |  | Polyamide |  | No modification |  | FTIR;XPS;AFM;SEM | No | 1.12 | 0.234 | 4.8 | 88.86 | 92.3 | Cross-flow | 2.5 | 0.02 |  |  | 0.82 | CP calculated assuming kf = 100 | 1.02 |  | 25.7 | 72 |  | 15.62
321 | TFN-0.01 | 10.1016/j.cej.2015.06.035 | Synthesis, modification and optimization of titanate nanotubes-polyamide thin film nanocomposite (TFN) membrane for forward osmosis (FO) application | 2015 | Emadzadeh | TFN / Hybrid |  | Polyamide;Other | titanate nanotubes functionalized with [1-(2-amino-ethyl)-3-aminopropyl] trimethoxysilane | Post-treatment: surface |  | FTIR;XPS;AFM;SEM | No | 1.69 | 0.29 | 5.8 | 90.56 | 93.6 | Cross-flow | 2.5 | 0.02 |  |  | 0.83 | CP calculated assuming kf = 100 | 1.03 |  | 27.1 | 67 |  | 15.62
322 | TFN-0.1 | 10.1016/j.cej.2015.06.035 | Synthesis, modification and optimization of titanate nanotubes-polyamide thin film nanocomposite (TFN) membrane for forward osmosis (FO) application | 2015 | Emadzadeh | TFN / Hybrid |  | Polyamide;Other | titanate nanotubes functionalized with [1-(2-amino-ethyl)-3-aminopropyl] trimethoxysilane | Post-treatment: surface |  | FTIR;XPS;AFM;SEM | No | 3.82 | 4.26 | 0.9 | 62.29 | 69.1 | Cross-flow | 2.5 | 0.02 |  |  | 0.61 | CP calculated assuming kf = 100 | 1.07 |  | 48.4 | 46 |  | 15.62
323 | TFN-0.05 | 10.1016/j.cej.2015.06.035 | Synthesis, modification and optimization of titanate nanotubes-polyamide thin film nanocomposite (TFN) membrane for forward osmosis (FO) application | 2015 | Emadzadeh | TFN / Hybrid |  | Polyamide;Other | titanate nanotubes functionalized with [1-(2-amino-ethyl)-3-aminopropyl] trimethoxysilane | Post-treatment: surface |  | FTIR;XPS;AFM;SEM | No | 2.39 | 0.37 | 6.5 | 91.34 | 94.1 | Cross-flow | 2.5 | 0.02 |  |  | 0.83 | CP calculated assuming kf = 100 | 1.04 |  | 30.5 | 49 |  | 15.62
324 | mm-BTEC | 10.1016/j.memsci.2008.02.022 | Polyamide thin film composite membranes prepared from isomeric biphenyl tetraacyl chloride and m-phenylenediamine | 2008 | Li | Polymeric TFC |  | Polyamide |  | Synthesis: monomers |  | XPS;FTIR;AFM;SEM | No | 1.76 | 0.3754 | 4.7 | 98.83 | 98.4 | Cross-flow | 20 | 0.034 |  |  | 1.49 | CP calculated assuming kf = 100 | 1.37 |  | 186 | 76 |  | 19 | 6.5
325 | om-BTEC | 10.1016/j.memsci.2008.02.022 | Polyamide thin film composite membranes prepared from isomeric biphenyl tetraacyl chloride and m-phenylenediamine | 2008 | Li | Polymeric TFC |  | Polyamide |  | Synthesis: monomers |  | XPS;FTIR;AFM;SEM | No | 2.85 | 0.6822 | 4.2 | 98.65 | 97.8 | Cross-flow | 20 | 0.034 |  |  | 1.48 | CP calculated assuming kf = 100 | 1.65 |  | 214 | 81.8 |  | 19 | 6.5
326 | op-BTEC | 10.1016/j.memsci.2008.02.022 | Polyamide thin film composite membranes prepared from isomeric biphenyl tetraacyl chloride and m-phenylenediamine | 2008 | Li | Polymeric TFC |  | Polyamide |  | Synthesis: monomers |  | XPS;FTIR;AFM;SEM | No | 3.1 | 0.908 | 3.4 | 98.35 | 97.2 | Cross-flow | 20 | 0.034 |  |  | 1.47 | CP calculated assuming kf = 100 | 1.72 |  | 252 | 81 |  | 19 | 6.5
327 | IP-control | 10.1016/j.memsci.2010.06.022 | Controlled synthesis of high performance polyamide membrane with thin dense layer for water desalination | 2010 | Kong | Polymeric TFC |  | Polyamide |  | Synthesis: solvent |  | SEM | No | 2.18 | 0.893 | 2.4 | 96.96 | 96 | Cross-flow | 15 | 0.034 |  |  | 1.45 | CP calculated assuming kf = 100 | 1.33 |  |  |  |  | 5.1
328 | CAIP-1% | 10.1016/j.memsci.2010.06.022 | Controlled synthesis of high performance polyamide membrane with thin dense layer for water desalination | 2010 | Kong | Polymeric TFC |  | Polyamide |  | Synthesis: solvent |  |  | No | 5.26 | 1.7063 | 3.1 | 97.42 | 95.2 | Cross-flow | 15 | 0.034 |  |  | 1.44 | CP calculated assuming kf = 100 | 1.91 |  |  |  |  | 5.1
329 | CAIP-1.75% | 10.1016/j.memsci.2010.06.022 | Controlled synthesis of high performance polyamide membrane with thin dense layer for water desalination | 2010 | Kong | Polymeric TFC |  | Polyamide |  | Synthesis: solvent |  |  | No | 11.07 | 1.7866 | 6.2 | 98.48 | 95.32 | Cross-flow | 15 | 0.034 |  |  | 1.44 | CP calculated assuming kf = 100 | 3.17 |  |  |  |  | 5.1
330 | CAIP-1.5% | 10.1016/j.memsci.2010.06.022 | Controlled synthesis of high performance polyamide membrane with thin dense layer for water desalination | 2010 | Kong | Polymeric TFC |  | Polyamide |  | Synthesis: solvent |  |  | No | 9.08 | 1.7981 | 5.1 | 98.24 | 95.34 | Cross-flow | 15 | 0.034 |  |  | 1.44 | CP calculated assuming kf = 100 | 2.73 |  |  |  |  | 5.1
331 | CAIP-2% | 10.1016/j.memsci.2010.06.022 | Controlled synthesis of high performance polyamide membrane with thin dense layer for water desalination | 2010 | Kong | Polymeric TFC |  | Polyamide |  | Synthesis: solvent |  |  | No | 10.85 | 1.8584 | 5.8 | 98.4 | 95.15 | Cross-flow | 15 | 0.034 |  |  | 1.44 | CP calculated assuming kf = 100 | 3.13 |  |  |  |  | 5.1
332 | CAIP-2.5% | 10.1016/j.memsci.2010.06.022 | Controlled synthesis of high performance polyamide membrane with thin dense layer for water desalination | 2010 | Kong | Polymeric TFC |  | Polyamide |  | Synthesis: solvent |  |  | No | 11.24 | 3.9141 | 2.9 | 96.8 | 90.5 | Cross-flow | 15 | 0.034 |  |  | 1.36 | CP calculated assuming kf = 100 | 2.97 |  |  |  |  | 5.1
333 | CAIP-3% | 10.1016/j.memsci.2010.06.022 | Controlled synthesis of high performance polyamide membrane with thin dense layer for water desalination | 2010 | Kong | Polymeric TFC |  | Polyamide |  | Synthesis: solvent |  |  | No | 12 | 3.0128 | 4 | 97.61 | 92.27 | Cross-flow | 15 | 0.034 |  |  | 1.39 | CP calculated assuming kf = 100 | 3.23 |  |  |  |  | 5.1
334 | CAIP-5% | 10.1016/j.memsci.2010.06.022 | Controlled synthesis of high performance polyamide membrane with thin dense layer for water desalination | 2010 | Kong | Polymeric TFC |  | Polyamide |  | Synthesis: solvent |  |  | No | 15.32 | 7.289 | 2.1 | 95.28 | 82.26 | Cross-flow | 15 | 0.034 |  |  | 1.24 | CP calculated assuming kf = 100 | 3.76 |  |  |  |  | 5.1
335 | 1;0,5 w/v% | 10.1016/j.memsci.2011.07.034 | Influence of monomer concentrations on the performance of polyamide-based thin film composite forward osmosis membranes | 2011 | Wei | Polymeric TFC |  | Polyamide |  | Other;Synthesis: monomers | monomer concentrations |  | No | 1.34 | 0.739 | 1.8 | 63.4 | 63.1 | Cross-flow | 1 | 0.0017 |  |  | 0.05 | CP calculated assuming kf = 100 | 1.01
336 | 0,5;0,5 w/v% | 10.1016/j.memsci.2011.07.034 | Influence of monomer concentrations on the performance of polyamide-based thin film composite forward osmosis membranes | 2011 | Wei | Polymeric TFC |  | Polyamide |  | Other;Synthesis: monomers |  |  | No | 5.91 | 6.58 | 0.9 | 46.41 | 45 | Cross-flow | 1 | 0.0017 |  |  | 0.03 | CP calculated assuming kf = 100 | 1.06
338 | 2;0,5 w/v% | 10.1016/j.memsci.2011.07.034 | Influence of monomer concentrations on the performance of polyamide-based thin film composite forward osmosis membranes | 2011 | Wei | Polymeric TFC |  | Polyamide |  | Other;Synthesis: monomers |  |  | No | 0.87 | 0.2691 | 3.2 | 75.29 | 75.14 | Cross-flow | 1 | 0.0017 |  |  | 0.06 | CP calculated assuming kf = 100 | 1.01
339 | 1;0,05 w/v% | 10.1016/j.memsci.2011.07.034 | Influence of monomer concentrations on the performance of polyamide-based thin film composite forward osmosis membranes | 2011 | Wei | Polymeric TFC |  | Polyamide |  | Other;Synthesis: monomers |  |  | No | 1.31 | 0.2476 | 5.3 | 83.24 | 83.07 | Cross-flow | 1 | 0.0017 |  |  | 0.06 | CP calculated assuming kf = 100 | 1.01
340 | 1;0,1 w/v% | 10.1016/j.memsci.2011.07.034 | Influence of monomer concentrations on the performance of polyamide-based thin film composite forward osmosis membranes | 2011 | Wei | Polymeric TFC |  | Polyamide |  | Other;Synthesis: monomers |  |  | No | 1.22 | 0.2842 | 4.31 | 80.18 | 80 | Cross-flow | 1 | 0.0017 |  |  | 0.06 | CP calculated assuming kf = 100 | 1.01
341 | 1;0,5 w/v% | 10.1016/j.memsci.2011.07.034 | Influence of monomer concentrations on the performance of polyamide-based thin film composite forward osmosis membranes | 2011 | Wei | Polymeric TFC |  | Polyamide |  | Other;Synthesis: monomers |  |  | No | 1.36 | 0.7418 | 1.8 | 63.49 | 63.19 | Cross-flow | 1 | 0.0017 |  |  | 0.05 | CP calculated assuming kf = 100 | 1.01
342 | 1;1 w/v% | 10.1016/j.memsci.2011.07.034 | Influence of monomer concentrations on the performance of polyamide-based thin film composite forward osmosis membranes | 2011 | Wei | Polymeric TFC |  | Polyamide |  | Other;Synthesis: monomers |  |  | No | 1.89 | 1.7116 | 1.1 | 51.53 | 51.08 | Cross-flow | 1 | 0.0017 |  |  | 0.04 | CP calculated assuming kf = 100 | 1.02
343 | TFC-R | 10.1016/j.memsci.2012.08.053 | Comparison of NF-like and RO-like thin film composite osmotically-driven membranes-Implications for membrane selection and process optimization | 2013 | Wei | Polymeric TFC |  | Polyamide |  | No modification |  | SEM;AFM | No | 3.46 | 0.396 | 8.737374 | 97.85 | 97.5 | Cross-flow | 5 | 0.01 |  |  | 0.43 | CP calculated assuming kf = 100 | 1.17 |  | 184.9 | 39.2
344 | IP | 10.1016/j.memsci.2015.04.015 | Molecular layer-by-layer assembled forward osmosis membranes | 2015 | Kwon | Polymeric TFC |  | Polyamide |  | Synthesis: deposition method |  | SEM;TEM | No | 0.84 | 0.51 | 1.56 | 89.49 | 89.1 | Cross-flow | 5 | 0.0034 |  |  | 0.13 | CP calculated assuming kf = 100 | 1.04 |  |  |  |  | 1.33
345 | mlbl-0 | 10.1016/j.memsci.2015.04.015 | Molecular layer-by-layer assembled forward osmosis membranes | 2015 | Kwon | Polymeric TFC |  | Polyamide |  | Synthesis: deposition method |  |  | No | 8.53 | 40.06 | 0.21 | 60.75 | 50.5 | Cross-flow | 5 | 0.0034 |  |  | 0.08 | CP calculated assuming kf = 100 | 1.26 |  |  |  |  | 1.33
346 | mlbl-5 | 10.1016/j.memsci.2015.04.015 | Molecular layer-by-layer assembled forward osmosis membranes | 2015 | Kwon | Polymeric TFC |  | Polyamide |  | Synthesis: deposition method |  |  | No | 4.78 | 4.24 | 1.13 | 87.29 | 84.5 | Cross-flow | 5 | 0.0034 |  |  | 0.13 | CP calculated assuming kf = 100 | 1.26 |  |  |  |  | 1.33
347 | mlbl-8 | 10.1016/j.memsci.2015.04.015 | Molecular layer-by-layer assembled forward osmosis membranes | 2015 | Kwon | Polymeric TFC |  | Polyamide |  | Synthesis: deposition method |  |  | No | 3.53 | 2.46 | 1.43 | 89.25 | 87.5 | Cross-flow | 5 | 0.0034 |  |  | 0.14 | CP calculated assuming kf = 100 | 1.19 |  |  |  |  | 1.33
348 | mlbl-10 | 10.1016/j.memsci.2015.04.015 | Molecular layer-by-layer assembled forward osmosis membranes | 2015 | Kwon | Polymeric TFC |  | Polyamide |  | Synthesis: deposition method |  |  | No | 2.72 | 1.07 | 2.53 | 93.27 | 92.4 | Cross-flow | 5 | 0.0034 |  |  | 0.14 | CP calculated assuming kf = 100 | 1.1 |  |  |  |  | 1.33
349 | mlbl-12 | 10.1016/j.memsci.2015.04.015 | Molecular layer-by-layer assembled forward osmosis membranes | 2015 | Kwon | Polymeric TFC |  | Polyamide |  | Synthesis: deposition method |  |  | No | 1.92 | 0.68 | 2.82 | 94.23 | 93.7 | Cross-flow | 5 | 0.0034 |  |  | 0.14 | CP calculated assuming kf = 100 | 1.1 |  |  |  |  | 1.33
350 | SWC5-MAX | https://membranes.com/wp-content/uploads/Documents/Element-Specification-Sheets/RO/SWC/SWC5-MAX.pdf | Hydraunautics SWC5-MAX | 2019 | Hydranautics – A Nitto Group Company | Polymeric TFC |  | Polyamide |  | No modification |  |  | No | 2.17 | 0.0784 | 27.67857 | 99.8 | 99.7 | Cross-flow | 55.1581 | 0.5476 |  |  | 25.62 | CP calculated assuming kf = 100 | 1.47 |  |  |  |  | 409000 | 7
351 | SWC5-LD-4040 | https://membranes.com/wp-content/uploads/Documents/Element-Specification-Sheets/RO/SWC/SWC5-LD-4040.pdf | Hydraunautics SWC5-LD-4040 | 2021 | Hydranautics – A Nitto Group Company | Polymeric TFC |  | Polyamide |  | No modification |  |  | No | 2.05 | 0.1287 | 15.92852 | 99.65 | 99.5 | Cross-flow | 55.1581 | 0.5476 |  |  | 25.57 | CP calculated assuming kf = 100 | 1.45 |  |  |  |  | 74300 | 7
352 | SWC5-LD | https://membranes.com/wp-content/uploads/Documents/Element-Specification-Sheets/RO/SWC/SWC5-LD.pdf | Hydraunautics SWC5-LD-4040 | 2019 | Hydranautics – A Nitto Group Company | Polymeric TFC |  | Polyamide |  | No modification |  |  | No | 2.17 | 0.0784 | 27.67857 | 99.8 | 99.7 | Cross-flow | 55.1581 | 0.5476 |  |  | 25.62 | CP calculated assuming kf = 100 | 1.47 |  |  |  |  | 37200 | 7
353 | Control | 10.1016/j.cej.2013.09.081 | A novel thin film composite forward osmosis membrane prepared from PSf–TiO2 nanocomposite substrate for water desalination | 2014 | Emadzadeh | Polymeric TFC |  | Polyamide |  | No modification |  | SEM;FTIR | No | 1.83 | 0.1368 | 13.37719 | 95.62 | 95.49 | Cross-flow | 2.5 | 0.02 |  |  | 0.85 | CP calculated assuming kf = 100 | 1.03 |  | 23.91 |  |  | 14.62
354 | TFN-0.5 | 10.1016/j.cej.2013.09.081 | A novel thin film composite forward osmosis membrane prepared from PSf–TiO2 nanocomposite substrate for water desalination | 2014 | Emadzadeh | TFN / Hybrid |  | Polyamide;Other | Adding TiO2 in substrate | Synthesis: support |  | SEM;FTIR | No | 3.14 | 0.3754 | 8.4 | 93.17 | 92.84 | Cross-flow | 2.5 | 0.02 |  |  | 0.82 | CP calculated assuming kf = 100 | 1.05 |  | 28.39 |  |  | 14.62
357 | Control-TFC | 10.1016/j.memsci.2012.08.049 | Effect of polydopamine deposition conditions on fouling resistance, physical properties, and permeation properties of reverse osmosis membranes in oil/water separation | 2013 | Kasemset | Polymeric TFC |  | Polyamide |  | Post-treatment: surface |  |  | No | 9.08 | 0.6496 | 13.97783 | 99.31 | 98.5 | Cross-flow | 10.3 | 0.03 |  |  | 1.49 | CP calculated assuming kf = 100 | 2.17 |  |  | 20.1 |  | 19 | 8
358 | TFC-PDA-25min | 10.1016/j.memsci.2012.08.049 | Effect of polydopamine deposition conditions on fouling resistance, physical properties, and permeation properties of reverse osmosis membranes in oil/water separation | 2013 | Kasemset | Polymeric TFC |  | Polyamide |  | Post-treatment: surface |  |  | No | 8.77 | 0.9121 | 9.6 | 99 | 98.36 | Cross-flow | 10.3 | 0.03 |  |  | 1.48 | CP calculated assuming kf = 100 | 1.64 |  |  |  |  | 19 | 8
359 | TFC-PDA-60min | 10.1016/j.memsci.2012.08.049 | Effect of polydopamine deposition conditions on fouling resistance, physical properties, and permeation properties of reverse osmosis membranes in oil/water separation | 2013 | Kasemset | Polymeric TFC |  | Polyamide |  | Post-treatment: surface |  |  | No | 7.99 | 0.8985 | 8.9 | 98.92 | 98.33 | Cross-flow | 10.3 | 0.03 |  |  | 1.48 | CP calculated assuming kf = 100 | 1.55 |  |  |  |  | 19 | 8
360 | TFC-PDA-120min | 10.1016/j.memsci.2012.08.049 | Effect of polydopamine deposition conditions on fouling resistance, physical properties, and permeation properties of reverse osmosis membranes in oil/water separation | 2013 | Kasemset | Polymeric TFC |  | Polyamide |  | Post-treatment: surface |  |  | No | 7.61 | 1.113 | 6.8 | 98.6 | 98.24 | Cross-flow | 10.3 | 0.03 |  |  | 1.48 | CP calculated assuming kf = 100 | 1.26 |  |  |  |  | 19 | 8
361 | TFC-PDA-0.1g/L | 10.1016/j.memsci.2012.08.049 | Effect of polydopamine deposition conditions on fouling resistance, physical properties, and permeation properties of reverse osmosis membranes in oil/water separation | 2013 | Kasemset | Polymeric TFC |  | Polyamide |  | Post-treatment: surface |  |  | No | 8.58 | 0.7803 | 11 | 99.13 | 98.17 | Cross-flow | 10.3 | 0.03 |  |  | 1.48 | CP calculated assuming kf = 100 | 2.1 |  |  | 19 |  | 19 | 8
362 | TFC-PDA-0.5g/L | 10.1016/j.memsci.2012.08.049 | Effect of polydopamine deposition conditions on fouling resistance, physical properties, and permeation properties of reverse osmosis membranes in oil/water separation | 2013 | Kasemset | Polymeric TFC |  | Polyamide |  | Post-treatment: surface |  |  | No | 8.2 | 0.8701 | 9.4 | 98.98 | 98.47 | Cross-flow | 10.3 | 0.03 |  |  | 1.49 | CP calculated assuming kf = 100 | 1.5 |  |  | 20 |  | 19 | 8
363 | TFC-PDA-2g/L | 10.1016/j.memsci.2012.08.049 | Effect of polydopamine deposition conditions on fouling resistance, physical properties, and permeation properties of reverse osmosis membranes in oil/water separation | 2013 | Kasemset | Polymeric TFC |  | Polyamide |  | Post-treatment: surface |  |  | No | 7.99 | 0.8898 | 9 | 98.93 | 98.33 | Cross-flow | 10.3 | 0.03 |  |  | 1.48 | CP calculated assuming kf = 100 | 1.56 |  |  | 19 |  | 19 | 8
364 | TFC-PDA-4g/L | 10.1016/j.memsci.2012.08.049 | Effect of polydopamine deposition conditions on fouling resistance, physical properties, and permeation properties of reverse osmosis membranes in oil/water separation | 2013 | Kasemset | Polymeric TFC |  | Polyamide |  | Post-treatment: surface |  |  | No | 7.95 | 1.0455 | 7.6 | 98.74 | 98.01 | Cross-flow | 10.3 | 0.03 |  |  | 1.48 | CP calculated assuming kf = 100 | 1.58 |  |  | 19 |  | 19 | 8
365 | TFC-PDA-8g/L | 10.1016/j.memsci.2012.08.049 | Effect of polydopamine deposition conditions on fouling resistance, physical properties, and permeation properties of reverse osmosis membranes in oil/water separation | 2013 | Kasemset | Polymeric TFC |  | Polyamide |  | Post-treatment: surface |  |  | No | 7.76 | 1.0769 | 7.2 | 98.67 | 97.96 | Cross-flow | 10.3 | 0.03 |  |  | 1.48 | CP calculated assuming kf = 100 | 1.53 |  |  | 19 |  | 19 | 8
366 | TFC-PDA-Tris-pH=5 | 10.1016/j.memsci.2012.08.049 | Effect of polydopamine deposition conditions on fouling resistance, physical properties, and permeation properties of reverse osmosis membranes in oil/water separation | 2013 | Kasemset | Polymeric TFC |  | Polyamide |  | Post-treatment: surface |  |  | No | 9.04 | 0.6562 | 13.8 | 99.3 | 98.7 | Cross-flow | 10.3 | 0.03 |  |  | 1.49 | CP calculated assuming kf = 100 | 1.86 |  |  |  |  | 19 | 8
367 | TFC-PDA-Tris-pH=11 | 10.1016/j.memsci.2012.08.049 | Effect of polydopamine deposition conditions on fouling resistance, physical properties, and permeation properties of reverse osmosis membranes in oil/water separation | 2013 | Kasemset | Polymeric TFC |  | Polyamide |  | Post-treatment: surface |  |  | No | 7.05 | 0.7706 | 9.1 | 98.95 | 92.2 | Cross-flow | 10.3 | 0.03 |  |  | 1.39 | CP calculated assuming kf = 100 | 2.07 |  |  |  |  | 19 | 8
368 | Control-TFC | 10.1016/j.desal.2019.04.029 | Antibacterial thin film nanocomposite reverse osmosis membrane by doping silver phosphate loaded graphene oxide quantum dots in polyamide layer | 2019 | Li | Polymeric TFC |  | Polyamide |  | No modification |  | SEM;Zeta potential;AFM | No | 1.82 | 0.3659104 | 5 | 98.59 | 98.19 | Cross-flow | 16 | 0.034 |  |  | 1.48 | CP calculated assuming kf = 100 | 1.29 |  | 88 | 82.45 |  | 18.75
369 | TFN-10mg/L | 10.1016/j.desal.2019.04.029 | Antibacterial thin film nanocomposite reverse osmosis membrane by doping silver phosphate loaded graphene oxide quantum dots in polyamide layer | 2019 | Li | TFN / Hybrid |  | Polyamide;Graphene oxide |  | No modification |  | SEM;Zeta potential;AFM | No | 2.01 | 0.4938 | 4.1 | 98.28 | 97.73 | Cross-flow | 16 | 0.034 |  |  | 1.48 | CP calculated assuming kf = 100 | 1.33 |  |  | 74.28 |  | 18.75
370 | TFN-20mg/L | 10.1016/j.desal.2019.04.029 | Antibacterial thin film nanocomposite reverse osmosis membrane by doping silver phosphate loaded graphene oxide quantum dots in polyamide layer | 2019 | Li | TFN / Hybrid |  | Polyamide;Graphene oxide |  | No modification |  | SEM;Zeta potential;AFM | No | 2.3 | 0.5819 | 4 | 98.22 | 97.5667 | Cross-flow | 16 | 0.034 |  |  | 1.47 | CP calculated assuming kf = 100 | 1.38 |  |  | 70.69 |  | 18.75
371 | TFN-50mg/L | 10.1016/j.desal.2019.04.029 | Antibacterial thin film nanocomposite reverse osmosis membrane by doping silver phosphate loaded graphene oxide quantum dots in polyamide layer | 2019 | Li | TFN / Hybrid |  | Polyamide;Graphene oxide |  | No modification |  | SEM;Zeta potential;AFM | No | 2.87 | 0.4699 | 6.1 | 98.83 | 98.2677 | Cross-flow | 16 | 0.034 |  |  | 1.48 | CP calculated assuming kf = 100 | 1.49 |  | 101 | 68.2 |  | 18.75
372 | TFN-100mg/L | 10.1016/j.desal.2019.04.029 | Antibacterial thin film nanocomposite reverse osmosis membrane by doping silver phosphate loaded graphene oxide quantum dots in polyamide layer | 2019 | Li | TFN / Hybrid |  | Polyamide;Graphene oxide |  | No modification |  | SEM;Zeta potential;AFM | No | 2.94 | 3.0299 | 1 | 93.12 | 89.98 | Cross-flow | 16 | 0.034 |  |  | 1.36 | CP calculated assuming kf = 100 | 1.51 |  | 128 | 65.34 |  | 18.75
373 | Control-TFC | 10.1016/j.desal.2016.06.009 | Plasma-induced physicochemical effects on a poly(amide) thin-film composite membrane | 2017 | Reise | Polymeric TFC |  | Polyamide |  | No modification |  | SEM;AFM | No | 2.28 | 0.3559 | 6.406294 | 98.81 | 98.41 | Cross-flow | 15 | 0.034 |  |  | 1.49 | CP calculated assuming kf = 100 | 1.34 |  | 62.95 | 47.1 |  | 42
374 | TFC-Water-10W-1min | 10.1016/j.desal.2016.06.009 | Plasma-induced physicochemical effects on a poly(amide) thin-film composite membrane | 2017 | Reise | Polymeric TFC |  | Polyamide |  | Post-treatment: surface |  | SEM;AFM | No | 1.88 | 0.3946 | 4.8 | 98.42 | 97.99 | Cross-flow | 15 | 0.034 |  |  | 1.48 | CP calculated assuming kf = 100 | 1.28 |  | 43.2 | 17.44 |  | 42
375 | TFC-Water-10W-2min | 10.1016/j.desal.2016.06.009 | Plasma-induced physicochemical effects on a poly(amide) thin-film composite membrane | 2017 | Reise | Polymeric TFC |  | Polyamide |  | Post-treatment: surface |  | SEM;AFM | No | 2.08 | 0.3532 | 5.9 | 98.71 | 98.32 | Cross-flow | 15 | 0.034 |  |  | 1.48 | CP calculated assuming kf = 100 | 1.31 |  | 58.26 | 14.39 |  | 42
376 | TFC-Water-10W-5min | 10.1016/j.desal.2016.06.009 | Plasma-induced physicochemical effects on a poly(amide) thin-film composite membrane | 2017 | Reise | Polymeric TFC |  | Polyamide |  | Post-treatment: surface |  | SEM;AFM | No | 1.98 | 0.3743 | 5.3 | 98.57 | 98.16 | Cross-flow | 15 | 0.034 |  |  | 1.48 | CP calculated assuming kf = 100 | 1.3 |  | 57.29 | 27.86 |  | 42
377 | TFC-Water-80W-1min | 10.1016/j.desal.2016.06.009 | Plasma-induced physicochemical effects on a poly(amide) thin-film composite membrane | 2017 | Reise | Polymeric TFC |  | Polyamide |  | Post-treatment: surface |  | SEM;AFM | No | 0.77 | 0.174 | 4.4 | 98.34 | 98.16 | Cross-flow | 15 | 0.034 |  |  | 1.48 | CP calculated assuming kf = 100 | 1.11 |  | 57.46 | 16.14 |  | 42
378 | TFC-Water-80W-2min | 10.1016/j.desal.2016.06.009 | Plasma-induced physicochemical effects on a poly(amide) thin-film composite membrane | 2017 | Reise | Polymeric TFC |  | Polyamide |  | Post-treatment: surface |  | SEM;AFM | No | 1.08 | 0.1785 | 6 | 98.77 | 98.58 | Cross-flow | 15 | 0.034 |  |  | 1.48 | CP calculated assuming kf = 100 | 1.15 |  | 36.58 | 26.67 |  | 42
379 | TFC-Water-80W-5min | 10.1016/j.desal.2016.06.009 | Plasma-induced physicochemical effects on a poly(amide) thin-film composite membrane | 2017 | Reise | Polymeric TFC |  | Polyamide |  | Post-treatment: surface |  | SEM;AFM | No | 1.61 | 3.3089 | 0.5 | 86.71 | 84.02 | Cross-flow | 15 | 0.034 |  |  | 1.27 | CP calculated assuming kf = 100 | 1.24 |  | 47.78 | 19.77 |  | 42
380 | TFC-Helium-10W-1min | 10.1016/j.desal.2016.06.009 | Plasma-induced physicochemical effects on a poly(amide) thin-film composite membrane | 2017 | Reise | Polymeric TFC |  | Polyamide |  | Post-treatment: surface |  | SEM;AFM | No | 2.66 | 0.4843 | 5.5 | 98.61 | 98.05 | Cross-flow | 15 | 0.034 |  |  | 1.48 | CP calculated assuming kf = 100 | 1.41 |  | 60.08 | 13.32 |  | 42
381 | TFC-Helium-10W-2min | 10.1016/j.desal.2016.06.009 | Plasma-induced physicochemical effects on a poly(amide) thin-film composite membrane | 2017 | Reise | Polymeric TFC |  | Polyamide |  | Post-treatment: surface |  | SEM;AFM | No | 2.71 | 0.9108 | 3 | 97.47 | 96.44 | Cross-flow | 15 | 0.034 |  |  | 1.46 | CP calculated assuming kf = 100 | 1.42 |  | 58.08 | 11.31 |  | 42
382 | TFC-Helium-10W-5min | 10.1016/j.desal.2016.06.009 | Plasma-induced physicochemical effects on a poly(amide) thin-film composite membrane | 2017 | Reise | Polymeric TFC |  | Polyamide |  | Post-treatment: surface |  | SEM;AFM | No | 3.93 | 0.7004 | 5.6 | 98.6 | 97.73 | Cross-flow | 15 | 0.034 |  |  | 1.48 | CP calculated assuming kf = 100 | 1.64 |  | 70.59 | 10.29 |  | 42
383 | TFC-Helium-80W-1min | 10.1016/j.desal.2016.06.009 | Plasma-induced physicochemical effects on a poly(amide) thin-film composite membrane | 2017 | Reise | Polymeric TFC |  | Polyamide |  | Post-treatment: surface |  | SEM;AFM | No | 0.66 | 0.2005 | 3.3 | 97.77 | 97.57 | Cross-flow | 15 | 0.034 |  |  | 1.47 | CP calculated assuming kf = 100 | 1.09 |  | 40.46 | 16.93 |  | 42
384 | TFC-Helium-80W-2min | 10.1016/j.desal.2016.06.009 | Plasma-induced physicochemical effects on a poly(amide) thin-film composite membrane | 2017 | Reise | Polymeric TFC |  | Polyamide |  | Post-treatment: surface |  | SEM;AFM | No | 1.03 | 0.2273 | 4.6 | 98.38 | 98.14 | Cross-flow | 15 | 0.034 |  |  | 1.48 | CP calculated assuming kf = 100 | 1.15 |  | 42.27 | 15.21 |  | 42
385 | TFC-Helium-80W-5min | 10.1016/j.desal.2016.06.009 | Plasma-induced physicochemical effects on a poly(amide) thin-film composite membrane | 2017 | Reise | Polymeric TFC |  | Polyamide |  | Post-treatment: surface |  | SEM;AFM | No | 1.45 | 0.1838 | 7.9 | 99.05 | 98.85 | Cross-flow | 15 | 0.034 |  |  | 1.49 | CP calculated assuming kf = 100 | 1.21 |  | 40.57 | 11.55 |  | 42
386 | TFC#C | 10.1016/j.desal.2016.04.003 | Synthesis and characterization of thin film nanocomposite forward osmosis membranes supported by silica nanoparticle incorporated nanofibrous substrate | 2017 | Tian | Polymeric TFC |  | Polyamide |  | No modification |  | AFM;SEM | No | 2.2 | 0.31 | 7.096774 | 76.19 | 78.2 | Cross-flow | 0.52 | 0.002 |  |  | 0.07 | As reported |  |  |  | 127 |  | 40
387 | TFN#1 | 10.1016/j.desal.2016.04.003 | Synthesis and characterization of thin film nanocomposite forward osmosis membranes supported by silica nanoparticle incorporated nanofibrous substrate | 2017 | Tian | Polymeric TFC |  | Polyamide |  | Synthesis: additives |  | AFM;SEM | No | 2.31 | 0.29 | 7.965517 | 78.22 | 78.2 | Cross-flow | 0.52 | 0.002 |  |  | 0.07 | As reported |  |  |  | 125 |  | 40
388 | TFN#2 | 10.1016/j.desal.2016.04.003 | Synthesis and characterization of thin film nanocomposite forward osmosis membranes supported by silica nanoparticle incorporated nanofibrous substrate | 2017 | Tian | Polymeric TFC |  | Polyamide |  | Synthesis: additives |  | AFM;SEM | No | 2.65 | 0.34 | 7.794118 | 77.95 | 75.2 | Cross-flow | 0.52 | 0.002 |  |  | 0.07 | As reported |  |  |  | 131 |  | 40
389 | TFN#3 | 10.1016/j.desal.2016.04.003 | Synthesis and characterization of thin film nanocomposite forward osmosis membranes supported by silica nanoparticle incorporated nanofibrous substrate | 2017 | Tian | Polymeric TFC |  | Polyamide |  | Synthesis: additives |  | AFM;SEM | No | 2.99 | 0.41 | 7.292683 | 76.85 | 73.2 | Cross-flow | 0.52 | 0.002 |  |  | 0.06 | As reported |  |  |  | 129 |  | 40
391 | GO-100 | 10.1016/j.memsci.2016.12.066 | Controlling Interlayer Spacing of Graphene Oxide Membranes by External Pressure Regulation | 2018 | Li | Inorganic |  | Graphene oxide |  | Other | Post-treatment: compaction | AFM;SEM | No | 77.33 | 8102 | 0.009544557 | 36.36 | 36.36 | Dead-end | 60 | 0.0086 | 9.66e-06 | 7.43e-07 | 0.14 | Not available |  | 33 | 37 |  | 13.00135
392 | GO-400 | 10.1016/j.memsci.2016.12.066 | Controlling Interlayer Spacing of Graphene Oxide Membranes by External Pressure Regulation | 2018 | Li | Inorganic |  | Graphene oxide |  | Other | Post-treatment: compaction | AFM;SEM | No | 22.11 | 65.46 | 0.3377635 | 95.27 | 95.27 | Dead-end | 60 | 0.0086 | 1.09e-05 | 2.36e-08 | 0.36 | Not available |  | 130 | 55.7 |  | 461.8644
393 | GO-800 | 10.1016/j.memsci.2016.12.066 | Controlling Interlayer Spacing of Graphene Oxide Membranes by External Pressure Regulation | 2018 | Li | Inorganic |  | Graphene oxide |  | Other | Post-treatment: compaction | AFM;SEM | No | 12.44 | 25.08 | 0.4960128 | 96.73 | 96.73 | Dead-end | 60 | 0.0086 | 1.18e-05 | 1.74e-08 | 0.37 | Not available |  | 250 | 72.2 |  | 678.1609
394 | MT-0 | 10.1016/j.memsci.2017.04.038 | Improved performance of thin-film composite membrane with PVDF/PFSA substrate for forward osmosis process | 2017 | Zhang | Polymeric TFC |  | Polyamide |  | Synthesis: support |  | AFM;FTIR;SEM | No | 0.11 | 0.93 | 0.1182796 | 97.03 | 15.2 | Cross-flow | 2 | 0.01 | 2.99e-06 | 1.34e-10 | 0.07 | Not available |  | 52 | 53.6 | 97.2 | 22313.43 | 4.13
395 | MT-1 | 10.1016/j.memsci.2017.04.038 | Improved performance of thin-film composite membrane with PVDF/PFSA substrate for forward osmosis process | 2017 | Zhang | Polymeric TFC |  | Polyamide |  | Synthesis: support |  | AFM;FTIR;SEM | No | 0.57 | 0.16 | 3.5625 | 99.9 | 83.2 | Cross-flow | 2 | 0.01 | 1.52e-05 | 2.15e-11 | 0.37 | Not available |  | 48.3 | 91 | 92.7 | 706976.7 | 4.13
396 | MT-2 | 10.1016/j.memsci.2017.04.038 | Improved performance of thin-film composite membrane with PVDF/PFSA substrate for forward osmosis process | 2017 | Zhang | Polymeric TFC |  | Polyamide |  | Synthesis: support |  | AFM;FTIR;SEM | No | 1.49 | 0.31 | 4.806452 | 99.82 | 87.8 | Cross-flow | 2 | 0.01 | 2.1e-05 | 5.44e-11 | 0.39 | Not available |  | 63.2 | 112.1 | 87.3 | 386029.4 | 4.13
397 | MT-3 | 10.1016/j.memsci.2017.04.038 | Improved performance of thin-film composite membrane with PVDF/PFSA substrate for forward osmosis process | 2017 | Zhang | Polymeric TFC |  | Polyamide |  | Synthesis: support |  | AFM;FTIR;SEM | No | 2.97 | 0.39 | 7.615385 | 99.79 | 92.2 | Cross-flow | 2 | 0.01 | 2.31e-05 | 7.16e-11 | 0.41 | Not available |  | 66.1 | 116.6 | 84.9 | 322625.7 | 4.13
398 | MT-5 | 10.1016/j.memsci.2017.04.038 | Improved performance of thin-film composite membrane with PVDF/PFSA substrate for forward osmosis process | 2017 | Zhang | Polymeric TFC |  | Polyamide |  | Synthesis: support |  | AFM;FTIR;SEM | No | 2.31 | 0.38 | 6.078947 | 99.8 | 92.9 | Cross-flow | 2 | 0.01 | 2.63e-05 | 7.9e-11 | 0.41 | Not available |  | 74.8 | 176.5 | 81.5 | 332911.4 | 4.13
399 | TFC_Flat_control | 10.1016/j.memsci.2017.01.046 | Surface micro-patterning as a promising platform towards novel polyamide thin-film composite membranes of superior performance | 2017 | ElSherbiny | Polymeric TFC |  | Polyamide |  | Synthesis: support |  | SEM;FTIR;Zeta potential;AFM | No | 0.05 | 0.0297 | 1.683502 | 95.7 | 95.67 | Dead-end | 16 | 0.0342 |  |  | 1.45 | CP calculated assuming kf = 100 | 1.01 |  | 20 |  |  | 28
400 | TFC_Flat_A | 10.1016/j.memsci.2017.01.046 | Surface micro-patterning as a promising platform towards novel polyamide thin-film composite membranes of superior performance | 2017 | ElSherbiny | Polymeric TFC |  | Polyamide |  | Synthesis: support |  | SEM;FTIR;Zeta potential;AFM | No | 0.04 | 0.0271 | 1.476015 | 95.87 | 95.85 | Dead-end | 16 | 0.0342 |  |  | 1.46 | CP calculated assuming kf = 100 | 1.01 |  | 20 |  |  | 28
401 | TFC_Flat_B | 10.1016/j.memsci.2017.01.046 | Surface micro-patterning as a promising platform towards novel polyamide thin-film composite membranes of superior performance | 2017 | ElSherbiny | Polymeric TFC |  | Polyamide |  | Synthesis: support |  | SEM;FTIR;Zeta potential;AFM | No | 0.03 | 0.0154 | 1.948052 | 96.82 | 96.81 | Dead-end | 16 | 0.0342 |  |  | 1.47 | CP calculated assuming kf = 100 | 1 |  | 20 |  |  | 28
402 | TFC_PSμM_control | 10.1016/j.memsci.2017.01.046 | Surface micro-patterning as a promising platform towards novel polyamide thin-film composite membranes of superior performance | 2017 | ElSherbiny | Polymeric TFC |  | Polyamide |  | Synthesis: support |  | SEM;FTIR;Zeta potential;AFM | No | 0.1 | 0.045 | 2.222222 | 96.88 | 96.84 | Dead-end | 16 | 0.0342 |  |  | 1.47 | CP calculated assuming kf = 100 | 1.01 |  | 598 |  |  | 28
403 | TFC_PSμM_A | 10.1016/j.memsci.2017.01.046 | Surface micro-patterning as a promising platform towards novel polyamide thin-film composite membranes of superior performance | 2017 | ElSherbiny | Polymeric TFC |  | Polyamide |  | Synthesis: support |  | SEM;FTIR;Zeta potential;AFM | No | 0.1 | 0.0426 | 2.347418 | 97.05 | 97.01 | Dead-end | 16 | 0.0342 |  |  | 1.47 | CP calculated assuming kf = 100 | 1.01 |  | 598 |  |  | 28
404 | TFC_PSμM_B | 10.1016/j.memsci.2017.01.046 | Surface micro-patterning as a promising platform towards novel polyamide thin-film composite membranes of superior performance | 2017 | ElSherbiny | Polymeric TFC |  | Polyamide |  | Synthesis: support |  | SEM;FTIR;Zeta potential;AFM | No | 0.1 | 0.0426 | 2.347418 | 97.05 | 97.01 | Dead-end | 16 | 0.0342 |  |  | 1.47 | CP calculated assuming kf = 100 | 1.01 |  | 598 |  |  | 28
405 | TFC_MIL_control | 10.1016/j.memsci.2017.01.046 | Surface micro-patterning as a promising platform towards novel polyamide thin-film composite membranes of superior performance | 2017 | ElSherbiny | Polymeric TFC |  | Polyamide |  | Synthesis: support |  | SEM;FTIR;Zeta potential;AFM | No | 0.11 | 0.0636 | 1.72956 | 96.18 | 96.12 | Dead-end | 16 | 0.0342 |  |  | 1.46 | CP calculated assuming kf = 100 | 1.01 |  | 319 |  |  | 28
406 | TFC_MIL_A | 10.1016/j.memsci.2017.01.046 | Surface micro-patterning as a promising platform towards novel polyamide thin-film composite membranes of superior performance | 2017 | ElSherbiny | Polymeric TFC |  | Polyamide |  | Synthesis: support |  | SEM;FTIR;Zeta potential;AFM | No | 0.11 | 0.0492 | 2.235772 | 97 | 96.95 | Dead-end | 16 | 0.0342 |  |  | 1.47 | CP calculated assuming kf = 100 | 1.02 |  | 319 |  |  | 28
407 | TFC_MIL_B | 10.1016/j.memsci.2017.01.046 | Surface micro-patterning as a promising platform towards novel polyamide thin-film composite membranes of superior performance | 2017 | ElSherbiny | Polymeric TFC |  | Polyamide |  | Synthesis: support |  | SEM;FTIR;Zeta potential;AFM | No | 1.6 | 0.0219 | 73.05936 | 99.91 | 96.84 | Dead-end | 16 | 0.0342 |  |  | 1.47 | CP calculated assuming kf = 100 | 1 |  | 319 |  |  | 28
408 | TFC_Flat | 10.1016/j.memsci.2017.01.046 | Surface micro-patterning as a promising platform towards novel polyamide thin-film composite membranes of superior performance | 2017 | ElSherbiny | Polymeric TFC |  | Polyamide |  | Synthesis: support |  | SEM;FTIR;Zeta potential;AFM | No | 0.31 | 0.1971 | 1.572806 | 92.55 | 91.6 | Cross-flow | 16 | 0.1711 |  |  | 7.07 | CP calculated assuming kf = 100 | 1.14 |  |  |  |  | 28
409 | TFC_PSμM (¦¦) | 10.1016/j.memsci.2017.01.046 | Surface micro-patterning as a promising platform towards novel polyamide thin-film composite membranes of superior performance | 2017 | ElSherbiny | Polymeric TFC |  | Polyamide |  | Synthesis: support |  | SEM;FTIR;Zeta potential;AFM | No | 1.35 | 0.6412 | 2.105427 | 94.47 | 94 | Cross-flow | 16 | 0.1711 |  |  | 7.25 | CP calculated assuming kf = 100 | 1.09 |  |  |  |  | 28
410 | TFC_PSμM (⊥) | 10.1016/j.memsci.2017.01.046 | Surface micro-patterning as a promising platform towards novel polyamide thin-film composite membranes of superior performance | 2017 | ElSherbiny | Polymeric TFC |  | Polyamide |  | Synthesis: support |  | SEM;FTIR;Zeta potential;AFM | No | 0.88 | 0.4686 | 1.877934 | 93.3 | 92 | Cross-flow | 16 | 0.1711 |  |  | 7.1 | CP calculated assuming kf = 100 | 1.21 |  |  |  |  | 28
411 | TFC_MIL (¦¦) | 10.1016/j.memsci.2017.01.046 | Surface micro-patterning as a promising platform towards novel polyamide thin-film composite membranes of superior performance | 2017 | ElSherbiny | Polymeric TFC |  | Polyamide |  | Synthesis: support |  | SEM;FTIR;Zeta potential;AFM | No | 1.54 | 0.7299 | 2.109878 | 94.25 | 93.5 | Cross-flow | 16 | 0.1711 |  |  | 7.21 | CP calculated assuming kf = 100 | 1.14 |  |  |  |  | 28
412 | TFC_MIL (⊥) | 10.1016/j.memsci.2017.01.046 | Surface micro-patterning as a promising platform towards novel polyamide thin-film composite membranes of superior performance | 2017 | ElSherbiny | Polymeric TFC |  | Polyamide |  | Synthesis: support |  | SEM;FTIR;Zeta potential;AFM | No | 0.85 | 0.5487 | 1.549116 | 92.64 | 91.9 | Cross-flow | 16 | 0.1711 |  |  | 7.09 | CP calculated assuming kf = 100 | 1.11 |  |  |  |  | 28
413 | 4040-BW | https://www.microdyn-nadir.com/wp-content/uploads/MICRODYN-RO-BW.pdf | High Rejection Brackish Water RO Elements | 2020 | Microdyn-Nadir | Polymeric TFC |  | Polyamide |  | No modification |  |  | No | 3.59 | 0.1509 | 23.79059 | 99.69 | 99.5 | Cross-flow | 15.5 | 0.0257 |  |  | 1.13 | CP calculated assuming kf = 100 | 1.63 | [5 empty] | 8
414 | 4040-LE | https://www.microdyn-nadir.com/wp-content/uploads/MICRODYN-RO-LE.pdf | Low Energy Brackish Water RO Elements | 2020 | Microdyn-Nadir | Polymeric TFC |  | Polyamide |  | No modification |  |  | No | 5.12 | 0.1992 | 25.70281 | 99.55 | 99.3 | Cross-flow | 10.3 | 0.0257 |  |  | 1.13 | CP calculated assuming kf = 100 | 1.55 | [5 empty] | 8
415 | 4040-FR | https://www.microdyn-nadir.com/wp-content/uploads/MICRODYN-RO-FR.pdf | Fouling-Resistant Brackish Water RO Elements | 2020 | Microdyn-Nadir | Polymeric TFC |  | Polyamide |  | No modification |  |  | No | 3.3 | 0.1446 | 22.82158 | 99.68 | 99.5 | Cross-flow | 15.5 | 0.0257 |  |  | 1.13 | CP calculated assuming kf = 100 | 1.57
416 | 4040-XLE | https://www.microdyn-nadir.com/wp-content/uploads/MICRODYN-RO-XLE.pdf | Lowest Energy Brackish Water RO Elements | 2020 | Microdyn-Nadir | Polymeric TFC |  | Polyamide |  | No modification |  |  | No | 8.24 | 0.2486 | 33.14562 | 99.52 | 99.2 | Cross-flow | 6.9 | 0.008 |  |  | 0.37 | CP calculated assuming kf = 100 | 1.68 | [5 empty] | 8
417 | 4040-SWH | https://www.microdyn-nadir.com/wp-content/uploads/MICRODYN-RO-SWH.pdf | High Rejection Seawater RO Elements | 2021 | Microdyn-Nadir | Polymeric TFC |  | Polyamide |  | No modification |  |  | No | 1.76 | 0.0967 | 18.20062 | 99.71 | 99.6 | Cross-flow | 55 | 0.55 |  |  | 25.56 | CP calculated assuming kf = 100 | 1.4 | [5 empty] | 8
418 | 8040-SWH-400 | https://www.microdyn-nadir.com/wp-content/uploads/MICRODYN-RO-SWH.pdf | High Rejection Seawater RO Elements | 2021 | Microdyn-Nadir | Polymeric TFC |  | Polyamide |  | No modification |  |  | No | 1.16 | 0.0355 | 32.67606 | 99.86 | 99.82 | Cross-flow | 55 | 0.55 |  |  | 25.51 | CP calculated assuming kf = 100 | 1.29 | [5 empty] | 8
419 | 4040-SWL | https://www.microdyn-nadir.com/wp-content/uploads/MICRODYN-RO-SWL.pdf | High Productivity Seawater RO Elements | 2021 | Microdyn-Nadir | Polymeric TFC |  | Polyamide |  | No modification |  |  | No | 2.26 | 0.1595 | 14.16928 | 99.59 | 99.4 | Cross-flow | 55 | 0.55 |  |  | 25.51 | CP calculated assuming kf = 100 | 1.48 | [5 empty] | 8
420 | 8040-SWL-400 | https://www.microdyn-nadir.com/wp-content/uploads/MICRODYN-RO-SWL.pdf | High Productivity Seawater RO Elements | 2021 | Microdyn-Nadir | Polymeric TFC |  | Polyamide |  | No modification |  |  | No | 2.18 | 0.0522 | 41.76245 | 99.86 | 99.8 | Cross-flow | 55 | 0.55 |  |  | 25.61 | CP calculated assuming kf = 100 | 1.47 | [5 empty] | 8
421 | 4040-HRLE | https://www.microdyn-nadir.com/wp-content/uploads/MICRODYN-RO-HRLE.pdf | High Rejection, Low Energy Brackish Water RO Elements | 2020 | Microdyn-Nadir | Polymeric TFC |  | Polyamide |  | No modification |  |  | No | 4.86 | 0.1936 | 25.10331 | 99.54 | 99.3 | Cross-flow | 10.3 | 0.0257 |  |  | 1.13 | CP calculated assuming kf = 100 | 1.52 | [5 empty] | 8
422 | 4040-ULE | https://www.microdyn-nadir.com/wp-content/uploads/MICRODYN-RO-ULE.pdf | Ultra-Low Energy Brackish Water RO Elements | 2020 | Microdyn-Nadir | Polymeric TFC |  | Polyamide |  | No modification |  |  | No | 7.29 | 0.4003 | 18.21134 | 99.34 | 98.8 | Cross-flow | 10.3 | 0.0257 |  |  | 1.12 | CP calculated assuming kf = 100 | 1.82 | [5 empty] | 8
423 | 4040-XRLE | https://www.microdyn-nadir.com/wp-content/uploads/MICRODYN-RO-XRLE.pdf | Highest Rejection, Low Energy Brackish Water RO Elements | 2020 | Microdyn-Nadir | Polymeric TFC |  | Polyamide |  | No modification |  |  | No | 4.4 | 0.0912 | 48.24561 | 99.76 | 99.65 | Cross-flow | 10.3 | 0.0257 |  |  | 1.14 | CP calculated assuming kf = 100 | 1.46 | [5 empty] | 8
424 | TRISEP 8040-SB50-TSA | https://www.microdyn-nadir.com/wp-content/uploads/SB50.pdf | Cellulose Acetate (CA) RO Elements | 2021 | Microdyn-Nadir | Asymmetric |  | Cellulose acetate |  | No modification |  |  | No | 1.54 | 1.1383 | 1.352895 | 97.32 | 96 | Cross-flow | 29 | 0.0342 |  |  | 1.46 | CP calculated assuming kf = 100 | 1.51 | [5 empty] | 5.5
425 | TRISEP WT 8040-RO-31-FG | https://www.microdyn-nadir.com/wp-content/uploads/TRISEP-WT-8040-RO-31-FG.pdf | Warm Temperature RO Elements | 2021 | Microdyn-Nadir | Polymeric TFC |  | Polyamide |  | No modification |  |  | No | 3.42 | 0.1441 | 23.73352 | 99.68 | 99.5 | Cross-flow | 15.5 | 0.0342 |  |  | 1.51 | CP calculated assuming kf = 100 | 1.57 | [5 empty] | 8
426 | TRISEP 8040-ACM2-TSA | https://www.microdyn-nadir.com/wp-content/uploads/ACM2.pdf | High Rejection Brackish Water RO Elements | 2021 | Microdyn-Nadir | Polymeric TFC |  | Polyamide |  | No modification |  |  | No | 3.44 | 0.1444 | 23.82271 | 99.68 | 99.5 | Cross-flow | 15.5 | 0.0342 |  |  | 1.51 | CP calculated assuming kf = 100 | 1.57 | [5 empty] | 8
427 | TRISEP 8040-ACM3-TSA | https://www.microdyn-nadir.com/wp-content/uploads/ACM3.pdf | Low Energy Brackish Water RO Elements | 2021 | Microdyn-Nadir | Polymeric TFC |  | Polyamide |  | No modification |  |  | No | 3.94 | 0.2162 | 18.22387 | 99.58 | 99.3 | Cross-flow | 15.5 | 0.0342 |  |  | 1.51 | CP calculated assuming kf = 100 | 1.67 | [5 empty] | 8
428 | TRISEP 8040-ACM4-TSA | https://www.microdyn-nadir.com/wp-content/uploads/ACM4.pdf | Low Energy Brackish Water RO Elements | 2021 | Microdyn-Nadir | Polymeric TFC |  | Polyamide |  | No modification |  |  | No | 5.43 | 0.2428 | 22.36409 | 99.64 | 99.3 | Cross-flow | 15.5 | 0.0342 |  |  | 1.51 | CP calculated assuming kf = 100 | 1.97 | [5 empty] | 8
429 | TRISEP 8040-ACM5-TSFN | https://www.microdyn-nadir.com/wp-content/uploads/ACM5-Drinking-Water.pdf | NSF Certified Elements for Drinking Water Applications | 2020 | Microdyn-Nadir | Polymeric TFC |  | Polyamide |  | No modification |  |  | No | 7.18 | 0.4845 | 14.8194 | 99.13 | 98.5 | Cross-flow | 10.3 | 0.0342 |  |  | 1.5 | CP calculated assuming kf = 100 | 1.74 | [5 empty] | 8
430 | TRISEP 8040-ACMX-TSFN | https://www.microdyn-nadir.com/wp-content/uploads/ACMX-Drinking-Water.pdf | NSF Certified Elements for Drinking Water Applications | 2021 | Microdyn-Nadir | Polymeric TFC |  | Polyamide |  | No modification |  |  | No | 7.75 | 0.6113 | 12.6779 | 98.76 | 98 | Cross-flow | 6.9 | 0.008 |  |  | 0.37 | CP calculated assuming kf = 100 | 1.63 | [5 empty] | 8
431 | TRISEP 8040-SB20-TSA | https://www.microdyn-nadir.com/wp-content/uploads/SB20.pdf | Cellulose Acetate (CA) RO Elements | 2020 | Microdyn-Nadir | Asymmetric |  | Cellulose acetate |  | No modification |  |  | No | 1.26 | 0.4936 | 2.552674 | 98.57 | 98 | Cross-flow | 29 | 0.0342 |  |  | 1.49 | CP calculated assuming kf = 100 | 1.4 | [5 empty] | 5.5
432 | TRISEP 8040-O3E6R1 | https://www.microdyn-nadir.com/wp-content/uploads/8040-O3E6R1.pdf | Cellulose Acetate (CA) NF Elements | 2021 | Microdyn-Nadir | Asymmetric |  | Cellulose acetate |  | No modification |  |  | No | 3.09 | 4.8557 | 0.6363655 | 89.59 | 85 | Cross-flow | 12.5 | 0.0342 |  |  | 1.29 | CP calculated assuming kf = 100 | 1.44 | [5 empty] | 5.5
433 | TRISEP 8040-O1G8R1 | https://www.microdyn-nadir.com/wp-content/uploads/8040-O1G8R1.pdf | Cellulose Acetate (CA) RO Elements | 2021 | Microdyn-Nadir | Asymmetric |  | Cellulose acetate |  | No modification |  |  | No | 1.26 | 0.4936 | 2.552674 | 98.57 | 98 | Cross-flow | 29 | 0.0342 |  |  | 1.49 | CP calculated assuming kf = 100 | 1.4 | [5 empty] | 5.5
434 | TRISEP 8040-SB90-TSA | https://www.microdyn-nadir.com/wp-content/uploads/SB90.pdf | Cellulose Acetate (CA) NF Elements | 2021 | Microdyn-Nadir | Asymmetric |  | Cellulose acetate |  | No modification |  |  | No | 3.09 | 4.8557 | 0.6363655 | 89.59 | 85 | Cross-flow | 15.5 | 0.0342 |  |  | 1.29 | CP calculated assuming kf = 100 | 1.44 | [5 empty] | 5.5
435 | SWC6-LD | https://membranes.com/wp-content/uploads/Documents/Element-Specification-Sheets/RO/SWC/SWC6-LD.pdf | Hydraunautics SWC6-LD | 2021 | Hydranautics – A Nitto Group Company | Polymeric TFC |  | Polyamide |  | No modification |  |  | No | 3.04 | 0.0792 | 38.38384 | 99.69 | 99.6 | Cross-flow | 41.37 | 0.5476 |  |  | 25.59 | CP calculated assuming kf = 100 | 1.29 |  |  |  |  | 37200 | 7
436 | SWC6-MAX | https://membranes.com/wp-content/uploads/Documents/Element-Specification-Sheets/RO/SWC/SWC6-MAX.pdf | Hydraunautics SWC6-MAX | 2019 | Hydranautics – A Nitto Group Company | Polymeric TFC |  | Polyamide |  | No modification |  |  | No | 3.05 | 0.0793 | 38.46154 | 99.6 | 99.69 | Cross-flow | 41.37 | 0.5476 |  |  | 25.59 | CP calculated assuming kf = 100 | 1.29 |  |  |  |  | 40900 | 7
439 | TM810V | https://www.water.toray/products/ro/pdf/TM800V_v0_202104.pdf | Toray RO TM800V | 2021 | Toray | Polymeric TFC |  | Polyamide |  | No modification |  |  | No | 2.1 | 0.0516 | 40.69767 | 99.86 | 99.8 | Cross-flow | 55.15 | 0.5476 |  |  | 25.64 | CP calculated assuming kf = 100 | 1.45 |  |  |  |  | 8000 | 7
440 | TM820V-400 | https://www.water.toray/products/ro/pdf/TM800V_v0_202104.pdf | Toray RO TM800V | 2021 | Toray | Polymeric TFC |  | Polyamide |  | No modification |  |  | No | 2.19 | 0.0524 | 41.79389 | 99.86 | 99.8 | Cross-flow | 55.15 | 0.5476 |  |  | 25.64 | CP calculated assuming kf = 100 | 1.47 |  |  |  |  | 37000 | 7
441 | TM820V-440 | https://www.water.toray/products/ro/pdf/TM800V_v0_202104.pdf | Toray RO TM800V | 2021 | Toray | Polymeric TFC |  | Polyamide |  | No modification |  |  | No | 2.16 | 0.0522 | 41.37931 | 99.86 | 99.8 | Cross-flow | 55.15 | 0.5476 |  |  | 25.64 | CP calculated assuming kf = 100 | 1.46 |  |  |  |  | 41000 | 7
442 | TSW-400LE | https://www.water.toray/products/ro/pdf/TSWLE_v0_202104.pdf | Toray RO TSW-LE | 2021 | Toray | Polymeric TFC |  | Polyamide |  | No modification |  |  | No | 3.15 | 0.0803 | 39.2279 | 99.69 | 99.6 | Cross-flow | 41.37 | 0.5476 |  |  | 25.59 | CP calculated assuming kf = 100 | 1.3 |  |  |  |  | 37000 | 7
448 | TMG20D-440 | https://www.water.toray/products/ro/pdf/TMGD_v0_202104.pdf | Toray RO TMG(D) | 2021 | Toray | Polymeric TFC |  | Polyamide |  | No modification |  |  | No | 6.54 | 0.0923 | 70.9 | 99.82 | 99.7 | Cross-flow | 10.34 | 0.03422 |  |  | 1.51 | CP calculated assuming kf = 100 | 1.67 |  |  |  |  | 370000 | 7
449 | TMH10A | https://www.water.toray/products/ro/pdf/TMHA(C)_v0_202104.pdf | Toray RO TMHA(C) | 2021 | Toray | Polymeric TFC |  | Polyamide |  | No modification |  |  | No | 7.54 | 0.0888 | 84.90991 | 99.81 | 99.7 | Cross-flow | 6.89 | 0.008556 |  |  | 0.38 | CP calculated assuming kf = 100 | 1.61 |  |  |  |  | 80000 | 7
450 | TMH20A-400C | https://www.water.toray/products/ro/pdf/TMHA(C)_v0_202104.pdf | Toray RO TMHA(C) | 2021 | Toray | Polymeric TFC |  | Polyamide |  | No modification |  |  | No | 7.45 | 0.0882 | 84.46712 | 99.81 | 99.7 | Cross-flow | 6.89 | 0.008556 |  |  | 0.38 | CP calculated assuming kf = 100 | 1.6 |  |  |  |  | 370000 | 7
451 | TMH20A-440C | https://www.water.toray/products/ro/pdf/TMHA(C)_v0_202104.pdf | Toray RO TMHA(C) | 2021 | Toray | Polymeric TFC |  | Polyamide |  | No modification |  |  | No | 7.38 | 0.0878 | 84.05467 | 99.81 | 99.7 | Cross-flow | 6.89 | 0.008556 |  |  | 0.38 | CP calculated assuming kf = 100 | 1.59 |  |  |  |  | 410000 | 7
452 | 1% CTA/CA-RO | 10.1002/pen.25517 | Effect of cellulose acetate/cellulose triacetate ratio on reverse osmosis blend membrane performance | 2020 | Elkony | Asymmetric |  | Cellulose acetate |  | Synthesis: additives |  | FTIR;SEM;AFM | No | 0.75 | 0.22 | 3.409091 | 90.87 | 90.69 | Cross-flow | 10 | 0.17 |  |  | 7 | CP calculated assuming kf = 100 | 1.02 |  |  | 49.4 |  | 42 | 7
453 | 2.5% CTA/CA-RO | 10.1002/pen.25517 | Effect of cellulose acetate/cellulose triacetate ratio on reverse osmosis blend membrane performance | 2020 | Elkony | Asymmetric |  | Cellulose acetate |  | Synthesis: additives |  | FTIR;SEM;AFM | No | 0.93 | 0.28 | 3.321429 | 90.57 | 90.34 | Cross-flow | 10 | 0.17 |  |  | 6.97 | CP calculated assuming kf = 100 | 1.03 |  | 354 | 51.98 |  | 42 | 7
454 | 5% CTA/CA-RO | 10.1002/pen.25517 | Effect of cellulose acetate/cellulose triacetate ratio on reverse osmosis blend membrane performance | 2020 | Elkony | Asymmetric |  | Cellulose acetate |  | Synthesis: additives |  | FTIR;SEM;AFM | No | 0.88 | 0.66 | 1.333333 | 82.26 | 81.81 | Cross-flow | 10 | 0.17 |  |  | 6.32 | CP calculated assuming kf = 100 | 1.03 |  |  | 53.5 |  | 42 | 7
455 | 10% CTA/CA-RO | 10.1002/pen.25517 | Effect of cellulose acetate/cellulose triacetate ratio on reverse osmosis blend membrane performance | 2020 | Elkony | Asymmetric |  | Cellulose acetate |  | Synthesis: additives |  | FTIR;SEM;AFM | No | 1.17 | 3.44 | 0.3401163 | 62.77 | 61.4 | Cross-flow | 10 | 0.17 |  |  | 4.76 | CP calculated assuming kf = 100 | 1.06 |  |  | 53.4 |  | 42 | 7
456 | 0.1% N-IPAAm CTA/CA | 10.1002/pen.25517 | Effect of cellulose acetate/cellulose triacetate ratio on reverse osmosis blend membrane performance | 2020 | Elkony | Asymmetric |  | Cellulose acetate |  | Synthesis: additives;Post-treatment: surface |  | FTIR;SEM;AFM | No | 1.48 | 0.07 | 21.14286 | 98.01 | 97.95 | Cross-flow | 10 | 0.17 |  |  | 7.55 | CP calculated assuming kf = 100 | 1.03 |  | 145 | 47.6 |  | 42 | 7
457 | 0.1:0.013 N-IPAAm/MBAAm CTA/CA | 10.1002/pen.25517 | Effect of cellulose acetate/cellulose triacetate ratio on reverse osmosis blend membrane performance | 2020 | Elkony | Asymmetric |  | Cellulose acetate |  | Synthesis: additives;Post-treatment: surface |  | FTIR;SEM;AFM | No | 1.5 | 0.41 | 3.658537 | 90.84 | 90.49 | Cross-flow | 10 | 0.17 |  |  | 6.99 | CP calculated assuming kf = 100 | 1.04 |  | 108 | 43.8 |  | 42 | 7
458 | A.1 | 10.1002/app.1993.070500611 | Poly( vinyl alcohol) Gel Sublayers for Reverse Osmosis Membranes. 1. lnsolubilization by Acid-Catalyzed Dehydration | 1993 | Immelman | Polymeric TFC |  | Polyvinylalcohol |  | Synthesis: monomers |  |  | No | 3.59 | 35.04 | 0.1024543 | 65.52 | 49.4 | Cross-flow | 20 | 0.0342 |  |  | 0.75 | CP calculated assuming kf = 100 | 1.47 | [5 empty] | 6.5
459 | A.2 | 10.1002/app.1993.070500611 | Poly( vinyl alcohol) Gel Sublayers for Reverse Osmosis Membranes. 1. lnsolubilization by Acid-Catalyzed Dehydration | 1993 | Immelman | Polymeric TFC |  | Polyvinylalcohol |  | Synthesis: monomers |  |  | No | 3.63 | 39.39 | 0.09215537 | 63.16 | 46.6 | Cross-flow | 20 | 0.0342 |  |  | 0.71 | CP calculated assuming kf = 100 | 1.45 | [5 empty] | 6.5
460 | A.3 | 10.1002/app.1993.070500611 | Poly( vinyl alcohol) Gel Sublayers for Reverse Osmosis Membranes. 1. lnsolubilization by Acid-Catalyzed Dehydration | 1993 | Immelman | Polymeric TFC |  | Polyvinylalcohol |  | Synthesis: monomers |  |  | No | 3.63 | 42.93 | 0.08455625 | 61.24 | 44.5 | Cross-flow | 20 | 0.0342 |  |  | 0.68 | CP calculated assuming kf = 100 | 1.43 | [5 empty] | 6.5
461 | A.4 | 10.1002/app.1993.070500611 | Poly( vinyl alcohol) Gel Sublayers for Reverse Osmosis Membranes. 1. lnsolubilization by Acid-Catalyzed Dehydration | 1993 | Immelman | Polymeric TFC |  | Polyvinylalcohol |  | Synthesis: monomers |  |  | No | 3.61 | 38.53 | 0.09369323 | 63.53 | 47.1 | Cross-flow | 20 | 0.0342 |  |  | 0.72 | CP calculated assuming kf = 100 | 1.45 | [5 empty] | 6.5
462 | A.5 | 10.1002/app.1993.070500611 | Poly( vinyl alcohol) Gel Sublayers for Reverse Osmosis Membranes. 1. lnsolubilization by Acid-Catalyzed Dehydration | 1993 | Immelman | Polymeric TFC |  | Polyvinylalcohol |  | Synthesis: monomers |  |  | No | 3.5 | 25.7 | 0.1361868 | 71.42 | 56.8 | Cross-flow | 20 | 0.0342 |  |  | 0.86 | CP calculated assuming kf = 100 | 1.51 | [5 empty] | 6.5
463 | A.6 | 10.1002/app.1993.070500611 | Poly( vinyl alcohol) Gel Sublayers for Reverse Osmosis Membranes. 1. lnsolubilization by Acid-Catalyzed Dehydration | 1993 | Immelman | Polymeric TFC |  | Polyvinylalcohol |  | Synthesis: monomers |  |  | No | 3.55 | 29.68 | 0.1196092 | 68.79 | 53.4 | Cross-flow | 20 | 0.0342 |  |  | 0.81 | CP calculated assuming kf = 100 | 1.49 | [5 empty] | 6.5
464 | A.7 | 10.1002/app.1993.070500611 | Poly( vinyl alcohol) Gel Sublayers for Reverse Osmosis Membranes. 1. lnsolubilization by Acid-Catalyzed Dehydration | 1993 | Immelman | Polymeric TFC |  | Polyvinylalcohol |  | Synthesis: monomers |  |  | No | 3.55 | 27.35 | 0.1297989 | 70.46 | 55.4 | Cross-flow | 20 | 0.0342 |  |  | 0.84 | CP calculated assuming kf = 100 | 1.51 | [5 empty] | 6.5
465 | A.8 | 10.1002/app.1993.070500611 | Poly( vinyl alcohol) Gel Sublayers for Reverse Osmosis Membranes. 1. lnsolubilization by Acid-Catalyzed Dehydration | 1993 | Immelman | Polymeric TFC |  | Polyvinylalcohol |  | Synthesis: monomers |  |  | No | 3.46 | 23.16 | 0.1493955 | 73.21 | 59.2 | Cross-flow | 20 | 0.0342 |  |  | 0.9 | CP calculated assuming kf = 100 | 1.52 | [5 empty] | 6.5
466 | A.9 | 10.1002/app.1993.070500611 | Poly( vinyl alcohol) Gel Sublayers for Reverse Osmosis Membranes. 1. lnsolubilization by Acid-Catalyzed Dehydration | 1993 | Immelman | Polymeric TFC |  | Polyvinylalcohol |  | Synthesis: monomers |  |  | No | 2.45 | 18.92 | 0.1294926 | 70.61 | 60.4 | Cross-flow | 20 | 0.0342 |  |  | 0.92 | CP calculated assuming kf = 100 | 1.35 | [5 empty] | 6.5
467 | A.10 | 10.1002/app.1993.070500611 | Poly( vinyl alcohol) Gel Sublayers for Reverse Osmosis Membranes. 1. lnsolubilization by Acid-Catalyzed Dehydration | 1993 | Immelman | Polymeric TFC |  | Polyvinylalcohol |  | Synthesis: monomers |  |  | No | 2.44 | 17.78 | 0.1372328 | 71.77 | 61.8 | Cross-flow | 20 | 0.0342 |  |  | 0.94 | CP calculated assuming kf = 100 | 1.35 | [5 empty] | 6.5
468 | A.11 | 10.1002/app.1993.070500611 | Poly( vinyl alcohol) Gel Sublayers for Reverse Osmosis Membranes. 1. lnsolubilization by Acid-Catalyzed Dehydration | 1993 | Immelman | Polymeric TFC |  | Polyvinylalcohol |  | Synthesis: monomers |  |  | No | 2.31 | 16.09 | 0.1435674 | 72.64 | 63.4 | Cross-flow | 20 | 0.0342 |  |  | 0.96 | CP calculated assuming kf = 100 | 1.34 | [5 empty] | 6.5
469 | A.12 | 10.1002/app.1993.070500611 | Poly( vinyl alcohol) Gel Sublayers for Reverse Osmosis Membranes. 1. lnsolubilization by Acid-Catalyzed Dehydration | 1993 | Immelman | Polymeric TFC |  | Polyvinylalcohol |  | Synthesis: monomers |  |  | No | 2.43 | 17.6 | 0.1380682 | 71.91 | 62 | Cross-flow | 20 | 0.0342 |  |  | 0.94 | CP calculated assuming kf = 100 | 1.35 | [5 empty] | 6.5
470 | B.1 | 10.1002/app.1993.070500611 | Poly( vinyl alcohol) Gel Sublayers for Reverse Osmosis Membranes. 1. lnsolubilization by Acid-Catalyzed Dehydration | 1993 | Immelman | Polymeric TFC |  | Polyvinylalcohol |  | Synthesis: solvent |  |  | No | 3.43 | 27.38 | 0.1252739 | 69.79 | 55.1 | Cross-flow | 20 | 0.0342 |  |  | 0.84 | CP calculated assuming kf = 100 | 1.49 | [5 empty] | 6.5
471 | B.2 | 10.1002/app.1993.070500611 | Poly( vinyl alcohol) Gel Sublayers for Reverse Osmosis Membranes. 1. lnsolubilization by Acid-Catalyzed Dehydration | 1993 | Immelman | Polymeric TFC |  | Polyvinylalcohol |  | Synthesis: solvent |  |  | No | 3.53 | 28.91 | 0.1221031 | 69.22 | 54 | Cross-flow | 20 | 0.0342 |  |  | 0.82 | CP calculated assuming kf = 100 | 1.49 | [5 empty] | 6.5
472 | B.3 | 10.1002/app.1993.070500611 | Poly( vinyl alcohol) Gel Sublayers for Reverse Osmosis Membranes. 1. lnsolubilization by Acid-Catalyzed Dehydration | 1993 | Immelman | Polymeric TFC |  | Polyvinylalcohol |  | Synthesis: solvent |  |  | No | 3.58 | 32.41 | 0.1104597 | 67.12 | 51.3 | Cross-flow | 20 | 0.0342 |  |  | 0.78 | CP calculated assuming kf = 100 | 1.48 | [5 empty] | 6.5
473 | B.4 | 10.1002/app.1993.070500611 | Poly( vinyl alcohol) Gel Sublayers for Reverse Osmosis Membranes. 1. lnsolubilization by Acid-Catalyzed Dehydration | 1993 | Immelman | Polymeric TFC |  | Polyvinylalcohol |  | Synthesis: solvent |  |  | No | 3.44 | 30.83 | 0.1115796 | 67.35 | 52.2 | Cross-flow | 20 | 0.0342 |  |  | 0.79 | CP calculated assuming kf = 100 | 1.46 | [5 empty] | 6.5
474 | B.5 | 10.1002/app.1993.070500611 | Poly( vinyl alcohol) Gel Sublayers for Reverse Osmosis Membranes. 1. lnsolubilization by Acid-Catalyzed Dehydration | 1993 | Immelman | Polymeric TFC |  | Polyvinylalcohol |  | Synthesis: solvent |  |  | No | 2.23 | 17.68 | 0.1261312 | 70.15 | 60.8 | Cross-flow | 20 | 0.0342 |  |  | 0.92 | CP calculated assuming kf = 100 | 1.31 | [5 empty] | 6.5
475 | B.6 | 10.1002/app.1993.070500611 | Poly( vinyl alcohol) Gel Sublayers for Reverse Osmosis Membranes. 1. lnsolubilization by Acid-Catalyzed Dehydration | 1993 | Immelman | Polymeric TFC |  | Polyvinylalcohol |  | Synthesis: solvent |  |  | No | 2.2 | 14.09 | 0.1561391 | 74.31 | 65.8 | Cross-flow | 20 | 0.0342 |  |  | 1 | CP calculated assuming kf = 100 | 1.33 | [5 empty] | 6.5
476 | B.7 | 10.1002/app.1993.070500611 | Poly( vinyl alcohol) Gel Sublayers for Reverse Osmosis Membranes. 1. lnsolubilization by Acid-Catalyzed Dehydration | 1993 | Immelman | Polymeric TFC |  | Polyvinylalcohol |  | Synthesis: solvent |  |  | No | 2.28 | 18.72 | 0.1217949 | 69.35 | 59.7 | Cross-flow | 20 | 0.0342 |  |  | 0.91 | CP calculated assuming kf = 100 | 1.31 | [5 empty] | 6.5
477 | B.8 | 10.1002/app.1993.070500611 | Poly( vinyl alcohol) Gel Sublayers for Reverse Osmosis Membranes. 1. lnsolubilization by Acid-Catalyzed Dehydration | 1993 | Immelman | Polymeric TFC |  | Polyvinylalcohol |  | Synthesis: solvent |  |  | No | 2.28 | 16.7 | 0.1365269 | 71.7 | 62.4 | Cross-flow | 20 | 0.0342 |  |  | 0.95 | CP calculated assuming kf = 100 | 1.33 | [5 empty] | 6.5
478 | B.9 | 10.1002/app.1993.070500611 | Poly( vinyl alcohol) Gel Sublayers for Reverse Osmosis Membranes. 1. lnsolubilization by Acid-Catalyzed Dehydration | 1993 | Immelman | Polymeric TFC |  | Polyvinylalcohol |  | Synthesis: solvent |  |  | No | 1.85 | 7.19 | 0.2573018 | 82.55 | 77.1 | Cross-flow | 20 | 0.0342 |  |  | 1.17 | CP calculated assuming kf = 100 | 1.31 | [5 empty] | 6.5
479 | B.10 | 10.1002/app.1993.070500611 | Poly( vinyl alcohol) Gel Sublayers for Reverse Osmosis Membranes. 1. lnsolubilization by Acid-Catalyzed Dehydration | 1993 | Immelman | Polymeric TFC |  | Polyvinylalcohol |  | Synthesis: solvent |  |  | No | 1.73 | 5.21 | 0.3320537 | 85.89 | 81.6 | Cross-flow | 20 | 0.0342 |  |  | 1.24 | CP calculated assuming kf = 100 | 1.31 | [5 empty] | 6.5
480 | B.11 | 10.1002/app.1993.070500611 | Poly( vinyl alcohol) Gel Sublayers for Reverse Osmosis Membranes. 1. lnsolubilization by Acid-Catalyzed Dehydration | 1993 | Immelman | Polymeric TFC |  | Polyvinylalcohol |  | Synthesis: solvent |  |  | No | 1.87 | 7.95 | 0.2352201 | 81.21 | 75.4 | Cross-flow | 20 | 0.0342 |  |  | 1.15 | CP calculated assuming kf = 100 | 1.31 | [5 empty] | 6.5
481 | B.12 | 10.1002/app.1993.070500611 | Poly( vinyl alcohol) Gel Sublayers for Reverse Osmosis Membranes. 1. lnsolubilization by Acid-Catalyzed Dehydration | 1993 | Immelman | Polymeric TFC |  | Polyvinylalcohol |  | Synthesis: solvent |  |  | No | 1.82 | 6.71 | 0.271237 | 83.28 | 78.1 | Cross-flow | 20 | 0.0342 |  |  | 1.19 | CP calculated assuming kf = 100 | 1.31 | [5 empty] | 6.5
482 | C.1 | 10.1002/app.1993.070500611 | Poly( vinyl alcohol) Gel Sublayers for Reverse Osmosis Membranes. 1. lnsolubilization by Acid-Catalyzed Dehydration | 1993 | Immelman | Polymeric TFC |  | Polyvinylalcohol |  | Other | Post-treatment: curing time |  | No | 2.83 | 27.16 | 0.1041973 | 66.01 | 53.4 | Cross-flow | 20 | 0.0342 |  |  | 0.81 | CP calculated assuming kf = 100 | 1.37 | [5 empty] | 6.5
483 | C.2 | 10.1002/app.1993.070500611 | Poly( vinyl alcohol) Gel Sublayers for Reverse Osmosis Membranes. 1. lnsolubilization by Acid-Catalyzed Dehydration | 1993 | Immelman | Polymeric TFC |  | Polyvinylalcohol |  | Other | Post-treatment: curing time |  | No | 2.96 | 35.64 | 0.08305275 | 60.89 | 47.2 | Cross-flow | 20 | 0.0342 |  |  | 0.72 | CP calculated assuming kf = 100 | 1.35 | [5 empty] | 6.5
484 | C.3 | 10.1002/app.1993.070500611 | Poly( vinyl alcohol) Gel Sublayers for Reverse Osmosis Membranes. 1. lnsolubilization by Acid-Catalyzed Dehydration | 1993 | Immelman | Polymeric TFC |  | Polyvinylalcohol |  | Other |  |  | No | 2.9 | 30.26 | 0.09583609 | 64.13 | 51 | Cross-flow | 20 | 0.0342 |  |  | 0.78 | CP calculated assuming kf = 100 | 1.37 | [5 empty] | 6.5
485 | C.4 | 10.1002/app.1993.070500611 | Poly( vinyl alcohol) Gel Sublayers for Reverse Osmosis Membranes. 1. lnsolubilization by Acid-Catalyzed Dehydration | 1993 | Immelman | Polymeric TFC |  | Polyvinylalcohol |  | Other | Post-treatment: curing time |  | No | 2.94 | 33.84 | 0.08687943 | 61.93 | 48.4 | Cross-flow | 20 | 0.0342 |  |  | 0.74 | CP calculated assuming kf = 100 | 1.36 | [5 empty] | 6.5
486 | C.6 | 10.1002/app.1993.070500611 | Poly( vinyl alcohol) Gel Sublayers for Reverse Osmosis Membranes. 1. lnsolubilization by Acid-Catalyzed Dehydration | 1993 | Immelman | Polymeric TFC |  | Polyvinylalcohol |  | Other | Post-treatment: curing time |  | No | 1.81 | 6.22 | 0.2909968 | 84.23 | 79.3 | Cross-flow | 20 | 0.0342 |  |  | 1.21 | CP calculated assuming kf = 100 | 1.31 | [5 empty] | 6.5
487 | C.5 | 10.1002/app.1993.070500611 | Poly( vinyl alcohol) Gel Sublayers for Reverse Osmosis Membranes. 1. lnsolubilization by Acid-Catalyzed Dehydration | 1993 | Immelman | Polymeric TFC |  | Polyvinylalcohol |  | Other |  |  | No | 1.86 | 7.64 | 0.2434555 | 81.77 | 76.1 | Cross-flow | 20 | 0.0342 |  |  | 1.16 | CP calculated assuming kf = 100 | 1.31 | [5 empty] | 6.5
488 | C.7 | 10.1002/app.1993.070500611 | Poly( vinyl alcohol) Gel Sublayers for Reverse Osmosis Membranes. 1. lnsolubilization by Acid-Catalyzed Dehydration | 1993 | Immelman | Polymeric TFC |  | Polyvinylalcohol |  | Other | Post-treatment: curing time |  | No | 1.76 | 5.8 | 0.3034483 | 84.75 | 80.1 | Cross-flow | 20 | 0.0342 |  |  | 1.22 | CP calculated assuming kf = 100 | -0.7 | [5 empty] | 6.5
489 | C.8 | 10.1002/app.1993.070500611 | Poly( vinyl alcohol) Gel Sublayers for Reverse Osmosis Membranes. 1. lnsolubilization by Acid-Catalyzed Dehydration | 1993 | Immelman | Polymeric TFC |  | Polyvinylalcohol |  | Other | Post-treatment: curing time |  | No | 1.89 | 7.67 | 0.2464146 | 81.93 | 76.2 | Cross-flow | 20 | 0.0342 |  |  | 1.16 | CP calculated assuming kf = 100 | 1.32 | [5 empty] | 6.5
490 | C.9 | 10.1002/app.1993.070500611 | Poly( vinyl alcohol) Gel Sublayers for Reverse Osmosis Membranes. 1. lnsolubilization by Acid-Catalyzed Dehydration | 1993 | Immelman | Polymeric TFC |  | Polyvinylalcohol |  | Other |  |  | No | 0.57 | 1.85 | 0.3081081 | 85.09 | 83.7 | Cross-flow | 20 | 0.0342 |  |  | 1.27 | CP calculated assuming kf = 100 | 1.11 | [5 empty] | 6.5
491 | C.10 | 10.1002/app.1993.070500611 | Poly( vinyl alcohol) Gel Sublayers for Reverse Osmosis Membranes. 1. lnsolubilization by Acid-Catalyzed Dehydration | 1993 | Immelman | Polymeric TFC |  | Polyvinylalcohol |  | Other | Post-treatment: curing time |  | No | 0.7 | 2.57 | 0.2723735 | 83.47 | 81.6 | Cross-flow | 20 | 0.0342 |  |  | 1.24 | CP calculated assuming kf = 100 | 1.14 | [5 empty] | 6.5
492 | C.11 | 10.1002/app.1993.070500611 | Poly( vinyl alcohol) Gel Sublayers for Reverse Osmosis Membranes. 1. lnsolubilization by Acid-Catalyzed Dehydration | 1993 | Immelman | Polymeric TFC |  | Polyvinylalcohol |  | Other | Post-treatment: curing time |  | No | 0.61 | 2.04 | 0.2990196 | 84.72 | 83.2 | Cross-flow | 20 | 0.0342 |  |  | 1.26 | CP calculated assuming kf = 100 | 1.12 | [5 empty] | 6.5
493 | C.12 | 10.1002/app.1993.070500611 | Poly( vinyl alcohol) Gel Sublayers for Reverse Osmosis Membranes. 1. lnsolubilization by Acid-Catalyzed Dehydration | 1993 | Immelman | Polymeric TFC |  | Polyvinylalcohol |  | Other | Post-treatment: curing time |  | No | 0.77 | 2.92 | 0.2636986 | 83.11 | 81 | Cross-flow | 20 | 0.0342 |  |  | 1.23 | CP calculated assuming kf = 100 | 1.15 | [5 empty] | 6.5
494 | D.1 | 10.1002/app.1993.070500611 | Poly( vinyl alcohol) Gel Sublayers for Reverse Osmosis Membranes. 1. lnsolubilization by Acid-Catalyzed Dehydration | 1993 | Immelman | Polymeric TFC |  | Polyvinylalcohol |  | Other | Post-treatment: curing temperature |  | No | 2.47 | 18.13 | 0.1362383 | 71.62 | 61.5 | Cross-flow | 20 | 0.0342 |  |  | 0.94 | CP calculated assuming kf = 100 | 1.36 | [5 empty] | 6.5
495 | D.2 | 10.1002/app.1993.070500611 | Poly( vinyl alcohol) Gel Sublayers for Reverse Osmosis Membranes. 1. lnsolubilization by Acid-Catalyzed Dehydration | 1993 | Immelman | Polymeric TFC |  | Polyvinylalcohol |  | Other | Post-treatment: curing time |  | No | 2.74 | 21.14 | 0.1296121 | 70.59 | 59.1 | Cross-flow | 20 | 0.0342 |  |  | 0.9 | CP calculated assuming kf = 100 | 1.39 | [5 empty] | 6.5
496 | D.3 | 10.1002/app.1993.070500611 | Poly( vinyl alcohol) Gel Sublayers for Reverse Osmosis Membranes. 1. lnsolubilization by Acid-Catalyzed Dehydration | 1993 | Immelman | Polymeric TFC |  | Polyvinylalcohol |  | Other | Post-treatment: curing temperature |  | No | 2.67 | 19.92 | 0.1340361 | 71.25 | 60.2 | Cross-flow | 20 | 0.0342 |  |  | 0.92 | CP calculated assuming kf = 100 | 1.38 | [5 empty] | 6.5
497 | D.4 | 10.1002/app.1993.070500611 | Poly( vinyl alcohol) Gel Sublayers for Reverse Osmosis Membranes. 1. lnsolubilization by Acid-Catalyzed Dehydration | 1993 | Immelman | Polymeric TFC |  | Polyvinylalcohol |  | Other | Post-treatment: curing temperature |  | No | 2.78 | 22.27 | 0.1248316 | 69.78 | 58 | Cross-flow | 20 | 0.0342 |  |  | 0.88 | CP calculated assuming kf = 100 | 1.39 | [5 empty] | 6.5
498 | D.5 | 10.1002/app.1993.070500611 | Poly( vinyl alcohol) Gel Sublayers for Reverse Osmosis Membranes. 1. lnsolubilization by Acid-Catalyzed Dehydration | 1993 | Immelman | Polymeric TFC |  | Polyvinylalcohol |  | Other | Post-treatment: curing temperature |  | No | 2.17 | 13.11 | 0.1655225 | 75.37 | 67.2 | Cross-flow | 20 | 0.0342 |  |  | 1.02 | CP calculated assuming kf = 100 | 1.33 | [5 empty] | 6.5
499 | D.6 | 10.1002/app.1993.070500611 | Poly( vinyl alcohol) Gel Sublayers for Reverse Osmosis Membranes. 1. lnsolubilization by Acid-Catalyzed Dehydration | 1993 | Immelman | Polymeric TFC |  | Polyvinylalcohol |  | Other | Post-treatment: curing temperature |  | No | 2.12 | 12.41 | 0.17083 | 75.96 | 68.1 | Cross-flow | 20 | 0.0342 |  |  | 1.04 | CP calculated assuming kf = 100 | 1.33 | [5 empty] | 6.5
500 | D.7 | 10.1002/app.1993.070500611 | Poly( vinyl alcohol) Gel Sublayers for Reverse Osmosis Membranes. 1. lnsolubilization by Acid-Catalyzed Dehydration | 1993 | Immelman | Polymeric TFC |  | Polyvinylalcohol |  | Other | Post-treatment: curing temperature |  | No | 2.15 | 12.27 | 0.1752241 | 76.38 | 68.5 | Cross-flow | 20 | 0.0342 |  |  | 1.04 | CP calculated assuming kf = 100 | 1.33 | [5 empty] | 6.5
501 | D.8 | 10.1002/app.1993.070500611 | Poly( vinyl alcohol) Gel Sublayers for Reverse Osmosis Membranes. 1. lnsolubilization by Acid-Catalyzed Dehydration | 1993 | Immelman | Polymeric TFC |  | Polyvinylalcohol |  | Other | Post-treatment: curing temperature |  | No | 1.92 | 9.29 | 0.2066738 | 79.23 | 72.8 | Cross-flow | 20 | 0.0342 |  |  | 1.11 | CP calculated assuming kf = 100 | 1.31 | [5 empty] | 6.5
502 | D.9 | 10.1002/app.1993.070500611 | Poly( vinyl alcohol) Gel Sublayers for Reverse Osmosis Membranes. 1. lnsolubilization by Acid-Catalyzed Dehydration | 1993 | Immelman | Polymeric TFC |  | Polyvinylalcohol |  | Other | Post-treatment: curing temperature |  | No | 1.86 | 7.26 | 0.2561983 | 82.5 | 77 | Cross-flow | 20 | 0.0342 |  |  | 1.17 | CP calculated assuming kf = 100 | 1.31 | [5 empty] | 6.5
503 | D.10 | 10.1002/app.1993.070500611 | Poly( vinyl alcohol) Gel Sublayers for Reverse Osmosis Membranes. 1. lnsolubilization by Acid-Catalyzed Dehydration | 1993 | Immelman | Polymeric TFC |  | Polyvinylalcohol |  | Other | Post-treatment: curing temperature |  | No | 1.76 | 5.44 | 0.3235294 | 85.56 | 81.1 | Cross-flow | 20 | 0.0342 |  |  | 1.23 | CP calculated assuming kf = 100 | 1.31 | [5 empty] | 6.5
504 | D.11 | 10.1002/app.1993.070500611 | Poly( vinyl alcohol) Gel Sublayers for Reverse Osmosis Membranes. 1. lnsolubilization by Acid-Catalyzed Dehydration | 1993 | Immelman | Polymeric TFC |  | Polyvinylalcohol |  | Other | Post-treatment: curing temperature |  | No | 1.89 | 8.57 | 0.2205368 | 80.19 | 74.1 | Cross-flow | 20 | 0.0342 |  |  | 1.13 | CP calculated assuming kf = 100 | 1.31 | [5 empty] | 6.5
505 | D.12 | 10.1002/app.1993.070500611 | Poly( vinyl alcohol) Gel Sublayers for Reverse Osmosis Membranes. 1. lnsolubilization by Acid-Catalyzed Dehydration | 1993 | Immelman | Polymeric TFC |  | Polyvinylalcohol |  | Other | Post-treatment: curing temperature |  | No | 1.79 | 6.03 | 0.2968491 | 84.51 | 79.7 | Cross-flow | 20 | 0.0342 |  |  | 1.21 | CP calculated assuming kf = 100 | 1.31 | [5 empty] | 6.5
506 | control | 10.1016/j.memsci.2015.04.060 | Post-fabrication modification of forward osmosis membranes with a poly(ethylene glycol) block copolymer for improved organic fouling resistance | 2015 | Shaffer | Polymeric TFC |  | Polyamide |  | Post-treatment: surface |  |  | No | 3.43 | 1.09 | 3.1 | 98.65 | 97.5 | Cross-flow | 28 | 0.05 |  |  | 2.17 | CP calculated assuming kf = 100 | 1.85 |  | 60 | 41
507 | 1% Jeff | 10.1016/j.memsci.2015.04.060 | Post-fabrication modification of forward osmosis membranes with a poly(ethylene glycol) block copolymer for improved organic fouling resistance | 2015 | Shaffer | Polymeric TFC |  | Polyamide |  | Post-treatment: surface |  |  | No | 2.35 | 6.8 | 0.3 | 89.3 | 97.96 | Cross-flow | 28 | 0.05 |  |  | 2.18 | CP calculated assuming kf = 100 | 1.76 |  |  | 37
508 | 2% Jeff | 10.1016/j.memsci.2015.04.060 | Post-fabrication modification of forward osmosis membranes with a poly(ethylene glycol) block copolymer for improved organic fouling resistance | 2015 | Shaffer | Polymeric TFC |  | Polyamide |  | Post-treatment: surface |  |  | No | 2.53 | 0.8 | 3.2 | 98.7 | 97.35 | Cross-flow | 28 | 0.05 |  |  | 2.16 | CP calculated assuming kf = 100 | 2.04 |  | 81 | 28
509 | 5% Jeff | 10.1016/j.memsci.2015.04.060 | Post-fabrication modification of forward osmosis membranes with a poly(ethylene glycol) block copolymer for improved organic fouling resistance | 2015 | Shaffer | Polymeric TFC |  | Polyamide |  | Post-treatment: surface |  |  | No | 2.63 | 0.94 | 2.8 | 98.53 | 97.65 | Cross-flow | 28 | 0.05 |  |  | 2.17 | CP calculated assuming kf = 100 | 1.6 |  |  | 24
510 | 10% Jeff | 10.1016/j.memsci.2015.04.060 | Post-fabrication modification of forward osmosis membranes with a poly(ethylene glycol) block copolymer for improved organic fouling resistance | 2015 | Shaffer | Polymeric TFC |  | Polyamide |  | Post-treatment: surface |  |  | No | 1.75 | 0.79 | 2.2 | 98.2 | 97.58 | Cross-flow | 28 | 0.05 |  |  | 2.17 | CP calculated assuming kf = 100 | 1.34 |  |  | 26
511 | 15% Jeff | 10.1016/j.memsci.2015.04.060 | Post-fabrication modification of forward osmosis membranes with a poly(ethylene glycol) block copolymer for improved organic fouling resistance | 2015 | Shaffer | Polymeric TFC |  | Polyamide |  | Post-treatment: surface |  |  | No | 2.31 | 0.62 | 3.7 | 98.9 | 98.47 | Cross-flow | 28 | 0.05 |  |  | 2.19 | CP calculated assuming kf = 100 | 1.39 |  |  | 25
512 | 0% HFP-mAP | 10.1016/j.memsci.2015.06.051 | Ink-jet printing assisted fabrication of patterned thin film composite membranes | 2015 | Badalov | Polymeric TFC |  | Polyamide |  | Synthesis: deposition method |  | FTIR;XPS | No | 1.28 | 1.87 | 0.684492 | 94.58 | 92.64 | Dead-end | 27 | 0.026 |  |  | 1.05 | CP calculated assuming kf = 100 | 1.39 |  |  |  |  | 11.33 | 7
513 | 25% HFP-mAP | 10.1016/j.memsci.2015.06.051 | Ink-jet printing assisted fabrication of patterned thin film composite membranes | 2015 | Badalov | Polymeric TFC |  | Polyamide |  | Synthesis: deposition method;Synthesis: monomers |  | FTIR;XPS | No | 1.83 | 2.42 | 0.8 | 95.03 | 92.33 | Dead-end | 27 | 0.026 |  |  | 1.05 | CP calculated assuming kf = 100 | 1.59 |  |  |  |  | 11.33 | 7
514 | 50% HFP-mAP | 10.1016/j.memsci.2015.06.051 | Ink-jet printing assisted fabrication of patterned thin film composite membranes | 2015 | Badalov | Polymeric TFC |  | Polyamide |  | Synthesis: deposition method;Synthesis: monomers |  | FTIR;XPS | No | 1.4 | 0.92 | 1.5 | 97.48 | 96.44 | Dead-end | 27 | 0.026 |  |  | 1.1 | CP calculated assuming kf = 100 | 1.43 |  |  |  |  | 11.33 | 7
515 | 75% HFP-mAP | 10.1016/j.memsci.2015.06.051 | Ink-jet printing assisted fabrication of patterned thin film composite membranes | 2015 | Badalov | Polymeric TFC |  | Polyamide |  | Synthesis: deposition method;Synthesis: monomers |  | FTIR;XPS | No | 1.2 | 0.5114 | 2.3 | 98.36 | 97.78 | Dead-end | 27 | 0.026 |  |  | 1.11 | CP calculated assuming kf = 100 | 1.36 |  |  |  |  | 11.33 | 7
516 | 100% HFP-mAP | 10.1016/j.memsci.2015.06.051 | Ink-jet printing assisted fabrication of patterned thin film composite membranes | 2015 | Badalov | Polymeric TFC |  | Polyamide |  | Synthesis: deposition method;Synthesis: monomers |  | FTIR;XPS | No | 1.13 | 0.6985 | 1.6 | 97.64 | 96.87 | Dead-end | 27 | 0.026 |  |  | 1.1 | CP calculated assuming kf = 100 | 1.33 |  |  |  |  | 11.33 | 7
517 | GOT-0 | 10.1016/j.memsci.2015.06.053 | Graphene oxide incorporated polysulfone substrate for the fabrication of flat-sheet thin-film composite forward osmosis membranes | 2015 | Park | Polymeric TFC |  | Polyamide |  | No modification |  | SEM | No | 0.91 | 0.24 | 3.791667 | 97.21 | 97.04 | Cross-flow | 10 | 0.017 |  |  | 0.74 | CP calculated assuming kf = 100 | 1.09 |  | 17.56 | 74 |  | 42
518 | GOT-0.1 | 10.1016/j.memsci.2015.06.053 | Graphene oxide incorporated polysulfone substrate for the fabrication of flat-sheet thin-film composite forward osmosis membranes | 2015 | Park | Polymeric TFC |  | Polyamide |  | Synthesis: support |  | SEM | No | 1.23 | 0.39 | 3.2 | 96.66 | 96.56 | Cross-flow | 10 | 0.017 |  |  | 0.73 | CP calculated assuming kf = 100 | 1.03 |  | 8.56 | 66 |  | 42
519 | GOT-0.25 | 10.1016/j.memsci.2015.06.053 | Graphene oxide incorporated polysulfone substrate for the fabrication of flat-sheet thin-film composite forward osmosis membranes | 2015 | Park | Polymeric TFC |  | Polyamide |  | Synthesis: support |  | SEM | No | 1.76 | 0.19 | 9.3 | 98.83 | 98.71 | Cross-flow | 10 | 0.017 |  |  | 0.75 | CP calculated assuming kf = 100 | 1.1 |  | 8.26 | 64 |  | 42
520 | GOT-0.5 | 10.1016/j.memsci.2015.06.053 | Graphene oxide incorporated polysulfone substrate for the fabrication of flat-sheet thin-film composite forward osmosis membranes | 2015 | Park | Polymeric TFC |  | Polyamide |  | Synthesis: support |  | SEM | No | 0.99 | 0.62 | 1.6 | 93.64 | 93.09 | Cross-flow | 10 | 0.017 |  |  | 0.71 | CP calculated assuming kf = 100 | 1.02 |  | 9.76 |  |  | 42
521 | GOT-1 | 10.1016/j.memsci.2015.06.053 | Graphene oxide incorporated polysulfone substrate for the fabrication of flat-sheet thin-film composite forward osmosis membranes | 2015 | Park | Polymeric TFC |  | Polyamide |  | Synthesis: support |  | SEM | No | 0.91 | 0.91 | 1 | 90.25 | 90.09 | Cross-flow | 10 | 0.017 |  |  | 0.68 | CP calculated assuming kf = 100 | 1.09 |  | 9.48 | 66 |  | 42
522 | TFC-control | 10.1016/j.memsci.2017.01.002 | In situ surface modification of thin film composite forward osmosis membranes with sulfonated poly(arylene ether sulfone) for anti-fouling in emulsified oil/water separation | 2017 | Zhang | Polymeric TFC |  | Polyamide |  | No modification |  | XPS;SEM;Zeta potential | No | 1.82 | 0.38 | 4.789474 | 98.92 | 98.9 | Cross-flow | 20 | 0.02 |  |  | 0.88 | Not available | 1 |  | 47.5 | 61.6 |  | 3.14
523 | 2k-g-TFC | 10.1016/j.memsci.2017.01.002 | In situ surface modification of thin film composite forward osmosis membranes with sulfonated poly(arylene ether sulfone) for anti-fouling in emulsified oil/water separation | 2017 | Zhang | Polymeric TFC |  | Polyamide |  | Post-treatment: surface |  | XPS;SEM;Zeta potential | No | 1.22 | 0.32 | 3.8125 | 98.65 | 98.6 | Cross-flow | 20 | 0.02 |  |  | 0.87 | Not available | 1 |  | 62.5 | 37.8 |  | 3.14
524 | 10k-g-TFC | 10.1016/j.memsci.2017.01.002 | In situ surface modification of thin film composite forward osmosis membranes with sulfonated poly(arylene ether sulfone) for anti-fouling in emulsified oil/water separation | 2017 | Zhang | Polymeric TFC |  | Polyamide |  | Post-treatment: surface |  | XPS;SEM;Zeta potential | No | 1.36 | 0.35 | 3.885714 | 98.67 | 98.7 | Cross-flow | 20 | 0.02 |  |  | 0.88 | Not available | 1 |  | 62.6 | 10.3 |  | 3.14
525 | 18k-g-TFC | 10.1016/j.memsci.2017.01.002 | In situ surface modification of thin film composite forward osmosis membranes with sulfonated poly(arylene ether sulfone) for anti-fouling in emulsified oil/water separation | 2017 | Zhang | Polymeric TFC |  | Polyamide |  | Post-treatment: surface |  | XPS;SEM;Zeta potential | No | 1.28 | 0.33 | 3.878788 | 98.67 | 98.7 | Cross-flow | 20 | 0.02 |  |  | 0.88 | Not available | 1 |  | 64.9 | 21.51 |  | 3.14
526 | X48h | 10.3390/membranes10120439 | A New Method for a Polyethersulfone-Based Dopamine-Graphene (xGnP-DA/PES) Nanocomposite Membrane in Low/Ultra-Low Pressure Reverse Osmosis (L/ULPRO) Desalination | 2020 | Ndlwana | TFN / Hybrid |  | Polyethersulfone;Other | Graphene | Other | Post-treatment: curing time | FTIR;XPS;AFM;SEM | No | 2.22 | 0.0096 | 231.25 | 99.92 | 99.91 | Dead-end | 8 | 0.0513 |  |  | 2.28 | CP calculated assuming kf = 100 | 1.13 |  | 85 | 67.5 |  | 14.8 | 5.57
527 | MFI-10C | 10.1016/j.seppur.2006.06.012 | Transport of water and alkali metal ions through MFI zeolite membranes during reverse osmosis | 2007 | Li | Inorganic |  | Zeolite |  | No modification |  | SEM | No | 0.58 | 0.209 | 2.77512 | 98.42 | 98.2 | Cross-flow | 27.5 | 0.1 | 4.38e-06 | 1.16e-09 | 4.39 | CP calculated assuming kf = 100 | 1.14 | 2000 |  |  | 3775.862 | 6.16 | 6.04
528 | MFI-30C | 10.1016/j.seppur.2006.06.012 | Transport of water and alkali metal ions through MFI zeolite membranes during reverse osmosis | 2007 | Li | Inorganic |  | Zeolite |  | No modification |  | SEM | No | 0.85 | 0.3193 | 2.662073 | 98.34 | 98 | Cross-flow | 27.5 | 0.1 | 6.45e-06 | 1.77e-09 | 4.38 | CP calculated assuming kf = 100 | 1.21 | 2000 |  |  | 3644.068 | 6.16 | 6.04
529 | MFI-50C | 10.1016/j.seppur.2006.06.012 | Transport of water and alkali metal ions through MFI zeolite membranes during reverse osmosis | 2007 | Li | Inorganic |  | Zeolite |  | No modification |  | SEM | No | 0.97 | 0.3091 | 3.138143 | 98.22 | 97.8 | Cross-flow | 27.5 | 0.1 | 7.38e-06 | 2.17e-09 | 4.37 | CP calculated assuming kf = 100 | 1.24 | 2000 |  |  | 3400.922 | 6.16 | 6.04
530 | TM710D | https://www.water.toray/products/ro/pdf/TM700D_v0_202104.pdf | Toray TM700D | 2021 | Toray | Polymeric TFC |  | Polyamide |  | No modification |  |  | No | 3.93 | 0.0614 | 64.00651 | 99.88 | 99.8 | Cross-flow | 15.51 | 0.03422 |  |  | 1.52 | Not available | 1.67 |  |  |  |  | 80000 | 7
531 | TM720D-400 | https://www.water.toray/products/ro/pdf/TM700D_v0_202104.pdf | Toray TM700D | 2021 | Toray | Polymeric TFC |  | Polyamide |  | No modification |  |  | No | 3.58 | 0.0588 | 60.88435 | 99.87 | 99.8 | Cross-flow | 15.51 | 0.03422 |  |  | 1.52 | Not available | 1.6 |  |  |  |  | 370000 | 7
532 | TM720D-440 | https://www.water.toray/products/ro/pdf/TM700D_v0_202104.pdf | Toray TM700D | 2021 | Toray | Polymeric TFC |  | Polyamide |  | No modification |  |  | No | 3.55 | 0.0586 | 60.5802 | 99.87 | 99.8 | Cross-flow | 15.51 | 0.03422 |  |  | 1.52 | Not available | 1.59 |  |  |  |  | 410000 | 7
535 | TFN3 | 10.1016/j.desal.2020.114601 | Doping MIL-101(Cr)@GO in polyamide nanocomposite membranes with improved water flux | 2020 | song | TFN / Hybrid |  | Polyamide;Graphene oxide |  | Synthesis: deposition method |  | FTIR;SEM | No | 2.84 | 6.222 | 0.5 | 89.11 | 83.1 | Cross-flow | 20 | 0.03 | 0 |  | 1.26 | Not available | 1.55 |  |  |  |  | 11.3
536 | PA-control | 10.1016/j.memsci.2017.04.008 | Performance enhancement of TFC FO membranes with polyethyleneimine modification and post-treatment | 2017 | Shen | Polymeric TFC |  | Polyamide |  | No modification |  | XPS;AFM;SEM;Zeta potential;PALS | No | 1.99 | 0.18 | 11.1 | 94.93 | 93.71 | Not available | 3 | 0.01711 |  |  | 0.72 | CP calculated assuming kf = 100 | 1.24 | 273.02 |  | 79 |  | 17.35
537 | sPA-PEI-600 | 10.1016/j.memsci.2017.04.008 | Performance enhancement of TFC FO membranes with polyethyleneimine modification and post-treatment | 2017 | Shen | Polymeric TFC |  | Polyamide;Polyethyleneimine |  | Post-treatment: surface |  | XPS;AFM;SEM;Zeta potential;PALS | No | 2.29 | 0.35 | 6.54 | 91.57 | 91.16 | Not available | 3 | 0.01711 |  |  | 0.69 | Not available | 1 | 264.35 |  | 38 |  | 17.35
538 | sPA-1200 | 10.1016/j.memsci.2017.04.008 | Performance enhancement of TFC FO membranes with polyethyleneimine modification and post-treatment | 2017 | Shen | Polymeric TFC |  | Polyamide;Polyethyleneimine |  | Post-treatment: surface |  | XPS;AFM;SEM;Zeta potential;PALS | No | 2.59 | 0.45 | 2.76 | 90.54 | 90.02 | Not available | 3 | 0.01711 |  |  | 0.68 | Not available | 1.05 |  |  | 32 |  | 17.35
539 | sPA-1800 | 10.1016/j.memsci.2017.04.008 | Performance enhancement of TFC FO membranes with polyethyleneimine modification and post-treatment | 2017 | Shen | Polymeric TFC |  | Polyamide;Polyethyleneimine |  | Post-treatment: surface |  | XPS;AFM;SEM;Zeta potential;PALS | No | 2.85 | 0.59 | 4.83 | 89 | 88.35 | Not available | 3 | 0.01711 |  |  | 0.67 | Not available | 1.06 |  |  | 28 |  | 17.35
540 | sPA-1800-1 | 10.1016/j.memsci.2017.04.008 | Performance enhancement of TFC FO membranes with polyethyleneimine modification and post-treatment | 2017 | Shen | Polymeric TFC |  | Polyamide;Polyethyleneimine |  | Post-treatment: surface |  | XPS;Zeta potential;PALS | No | 3.96 | 0.92 | 4.304 | 88.07 | 87.09 | Not available | 3 | 0.01711 |  |  | 0.66 | Not available | 1.08 |  |  |  |  | 17.35
541 | sPA-1800-5 | 10.1016/j.memsci.2017.04.008 | Performance enhancement of TFC FO membranes with polyethyleneimine modification and post-treatment | 2017 | Shen | Polymeric TFC |  | Polyamide;Polyethyleneimine |  | Post-treatment: surface |  | XPS;Zeta potential;PALS | No | 2.9 | 0.61 | 4.75 | 88.86 | 88.19 | Not available | 3 | 0.01711 |  |  | 0.67 | Not available | 1.06 |  |  |  |  | 17.35
542 | sPA-1800-9 | 10.1016/j.memsci.2017.04.008 | Performance enhancement of TFC FO membranes with polyethyleneimine modification and post-treatment | 2017 | Shen | Polymeric TFC |  | Polyamide;Polyethyleneimine |  | Post-treatment: surface |  | XPS;Zeta potential;PALS | No | 2.87 | 0.67 | 4.28 | 87.89 | 87.17 | Not available | 3 | 0.01711 |  |  | 0.66 | Not available | 1.06 |  |  |  |  | 17.35
543 | sPA-1800-13 | 10.1016/j.memsci.2017.04.008 | Performance enhancement of TFC FO membranes with polyethyleneimine modification and post-treatment | 2017 | Shen | Polymeric TFC |  | Polyamide;Polyethyleneimine |  | Post-treatment: surface |  | XPS;Zeta potential;PALS | No | 3.53 | 1.1 | 3.21 | 84.58 | 83.48 | Not available | 3 | 0.01711 |  |  | 0.63 | Not available | 1.07 |  |  |  |  | 17.35
544 | pristine | 10.1016/j.memsci.2019.02.027 | Facile performance enhancement of reverse osmosis membranes via solvent activation with benzyl alcohol | 2019 | Shin | Polymeric TFC |  | Polyamide |  | No modification |  | Zeta potential;FTIR;XPS;AFM;SEM | No | 1.83 | 0.0777 | 23.5 | 99.69 | 99.6 | Cross-flow | 15.5 | 0.034 |  |  | 1.5 | CP calculated assuming kf = 100 | 1.28 | 331 | 78 | 75 |  | 14.5
545 | IPA | 10.1016/j.memsci.2019.02.027 | Facile performance enhancement of reverse osmosis membranes via solvent activation with benzyl alcohol | 2019 | Shin | Polymeric TFC |  | Polyamide |  | Post-treatment: solvent activation |  | Zeta potential;FTIR;XPS;AFM;SEM | No | 2.18 | 0.13 | 16.5 | 99.55 | 99.4 | Cross-flow | 15.5 | 0.034 |  |  | 1.5 | CP calculated assuming kf = 100 | 1.34 | 328 | 69.7 | 75 |  | 14.5
546 | EtOH | 10.1016/j.memsci.2019.02.027 | Facile performance enhancement of reverse osmosis membranes via solvent activation with benzyl alcohol | 2019 | Shin | Polymeric TFC |  | Polyamide |  | Post-treatment: solvent activation |  | Zeta potential;FTIR;XPS;AFM;SEM | No | 2.92 | 0.1588 | 18.4 | 99.59 | 99.4 | Cross-flow | 15.5 | 0.034 |  |  | 1.5 | CP calculated assuming kf = 100 | 1.47 | 319 | 71.3 | 75 |  | 14.5
547 | DMF | 10.1016/j.memsci.2019.02.027 | Facile performance enhancement of reverse osmosis membranes via solvent activation with benzyl alcohol | 2019 | Shin | Polymeric TFC |  | Polyamide |  | Post-treatment: solvent activation |  | Zeta potential;FTIR;XPS;AFM;SEM | No | 17.83 | 1.4782 | 12.1 | 99.06 | 95.7 | Cross-flow | 15.5 | 0.034 |  |  | 1.44 | CP calculated assuming kf = 100 | 4.71 | 320 | 49.6 | 84 |  | 14.5
548 | BA | 10.1016/j.memsci.2019.02.027 | Facile performance enhancement of reverse osmosis membranes via solvent activation with benzyl alcohol | 2019 | Shin | Polymeric TFC |  | Polyamide |  | Post-treatment: solvent activation |  | Zeta potential;FTIR;XPS;AFM;SEM | No | 4.61 | 0.1313 | 35.11043 | 99.78 | 99.6 | Cross-flow | 15.5 | 0.034 |  |  | 1.5 | CP calculated assuming kf = 100 | 1.8 | 330 | 60.4 | 74 |  | 14.5
549 | TFC-control | 10.1021/acs.est.8b05690 | Calcium-Carboxyl Intrabridging during Interfacial Polymerization: A Novel Strategy to Improve Antifouling Performance of Thin Film Composite Membranes | 2019 | Hao | Polymeric TFC |  | Polyamide |  | Synthesis: additives |  | Zeta potential;FTIR;XPS;SEM;AFM | No | 1.7 | 0.37 | 4.59 | 98.61 | 98.1 | Cross-flow | 20 | 0.02 |  |  | 0.87 | CP calculated assuming kf = 100 | 1.38 |  | 54 | 74 |  | 15.89
550 | TFC-Ca2+(0.2) | 10.1021/acs.est.8b05690 | Calcium-Carboxyl Intrabridging during Interfacial Polymerization: A Novel Strategy to Improve Antifouling Performance of Thin Film Composite Membranes | 2019 | Hao | Polymeric TFC |  | Polyamide |  | Synthesis: additives |  | Zeta potential;FTIR;XPS;SEM;AFM | No | 1.72 | 0.39 | 4.41 | 98.54 | 98 | Cross-flow | 20 | 0.02 |  |  | 0.87 | CP calculated assuming kf = 100 | 1.38 |  | 48 | 62 |  | 15.89
551 | TFC-Ca2+(0.5) | 10.1021/acs.est.8b05690 | Calcium-Carboxyl Intrabridging during Interfacial Polymerization: A Novel Strategy to Improve Antifouling Performance of Thin Film Composite Membranes | 2019 | Hao | Polymeric TFC |  | Polyamide |  | Synthesis: additives |  | Zeta potential;FTIR;XPS;SEM;AFM | No | 1.93 | 0.39 | 4.95 | 98.39 | 97.7 | Cross-flow | 20 | 0.02 |  |  | 0.87 | CP calculated assuming kf = 100 | 1.38 |  | 38 | 48 |  | 15.89
552 | TFC-Ca2+(1) | 10.1021/acs.est.8b05690 | Calcium-Carboxyl Intrabridging during Interfacial Polymerization: A Novel Strategy to Improve Antifouling Performance of Thin Film Composite Membranes | 2019 | Hao | Polymeric TFC |  | Polyamide |  | Synthesis: additives |  | Zeta potential;FTIR;XPS;SEM;AFM | No | 2.44 | 0.42 | 5.81 | 98.66 | 97.9 | Cross-flow | 20 | 0.02 |  |  | 0.87 | CP calculated assuming kf = 100 | 1.58 |  | 30 | 28 |  | 15.89
553 | TFC-Ca2+(2) | 10.1021/acs.est.8b05690 | Calcium-Carboxyl Intrabridging during Interfacial Polymerization: A Novel Strategy to Improve Antifouling Performance of Thin Film Composite Membranes | 2019 | Hao | Polymeric TFC |  | Polyamide |  | Synthesis: additives |  | Zeta potential;FTIR;XPS;SEM;AFM | No | 1.97 | 0.4 | 4.925 | 98.61 | 98 | Cross-flow | 20 | 0.02 |  |  | 0.87 | CP calculated assuming kf = 100 | 1.45 |  | 46 | 45 |  | 15.89
554 | TFC | 10.1021/acs.est.9b00473 | Hydrophilic Silver Nanoparticles Induce Selective Nanochannels in Thin Film Nanocomposite Polyamide Membranes | 2019 | Yang | Polymeric TFC |  | Polyamide |  | No modification |  | SEM;TEM;XPS | No | 0.89 | 0.3686 | 2.4 | 97.78 | 97.4 | Cross-flow | 20 | 0.034 |  |  | 1.47 | CP calculated assuming kf = 100 | 1.18 |  |  | 69
555 | TFC-Ag1 | 10.1021/acs.est.9b00473 | Hydrophilic Silver Nanoparticles Induce Selective Nanochannels in Thin Film Nanocomposite Polyamide Membranes | 2019 | Yang | TFN / Hybrid |  | Polyamide;Other | Silver nanoparticles | Synthesis: additives | concentration NP | SEM;TEM;XPS | No | 1.19 | 0.5016 | 2.372408 | 97.73 | 97.2 | Cross-flow | 20 | 0.034 |  |  | 1.47 | CP calculated assuming kf = 100 | 1.24 |  |  | 73
556 | TFC-Ag5 | 10.1021/acs.est.9b00473 | Hydrophilic Silver Nanoparticles Induce Selective Nanochannels in Thin Film Nanocomposite Polyamide Membranes | 2019 | Yang | TFN / Hybrid |  | Polyamide;Other | silver nanoparticles | Synthesis: additives | concentration NP | SEM;TEM;XPS | No | 1.29 | 0.5151 | 2.5 | 97.85 | 97.3 | Cross-flow | 20 | 0.034 |  |  | 1.47 | CP calculated assuming kf = 100 | 1.26 |  |  | 61
557 | TFC-Ag20 | 10.1021/acs.est.9b00473 | Hydrophilic Silver Nanoparticles Induce Selective Nanochannels in Thin Film Nanocomposite Polyamide Membranes | 2019 | Yang | TFN / Hybrid |  | Polyamide;Other | silver nanoparticles | Synthesis: additives | concentration NP | SEM;TEM;XPS | No | 2.39 | 0.2432 | 9.8 | 99.43 | 99.13 | Cross-flow | 20 | 0.034 |  |  | 1.5 | CP calculated assuming kf = 100 | 1.53 |  |  | 66
558 | TFC-Ag100 | 10.1021/acs.est.9b00473 | Hydrophilic Silver Nanoparticles Induce Selective Nanochannels in Thin Film Nanocomposite Polyamide Membranes | 2019 | Yang | TFN / Hybrid |  | Polyamide;Other | silver nanoparticles | Synthesis: additives | concentration NP | SEM;TEM;XPS | No | 0.85 | 0.3403 | 2.5 | 97.85 | 97.5 | Cross-flow | 20 | 0.034 |  |  | 1.47 | CP calculated assuming kf = 100 | 1.17 |  |  | 65
564 | PBM | 10.1016/j.memsci.2018.03.052 | Polymersomes-based high-performance reverse osmosis membrane for desalination | 2018 | Qi | TFN / Hybrid |  | Polyamide;Other | polymersome | Synthesis: deposition method |  | SEM;TEM;XPS;AFM | No | 4.76 | 0.185 | 25.72973 | 99.1 | 98.9 | Cross-flow | 35 | 0.5476 |  |  | 25.05 | Not available | 1.23 |  |  |  |  | 42
565 | SW30 | 10.1016/j.memsci.2018.03.052 | Polymersomes-based high-performance reverse osmosis membrane for desalination | 2018 | Qi | Polymeric TFC |  | Polyamide |  | No modification |  |  | No | 1.93 | 0.1715 | 11.25364 | 98.68 | 98.5 | Cross-flow | 35 | 0.5476 |  |  | 24.95 | Not available | 1.14 |  |  |  |  | 42
566 | BW30 | 10.1016/j.memsci.2018.03.052 | Polymersomes-based high-performance reverse osmosis membrane for desalination | 2018 | Qi | Polymeric TFC |  | Polyamide |  | No modification |  |  | No | 2.11 | 0.737 | 2.862958 | 94.6 | 95.32 | Cross-flow | 35 | 0.5476 |  |  | 24.02 | Not available | 1.16 |  |  |  |  | 42
567 | Control PBM | 10.1016/j.memsci.2018.03.052 | Polymersomes-based high-performance reverse osmosis membrane for desalination | 2018 | Qi | TFN / Hybrid |  | Polyamide;Other | polymersome | Synthesis: deposition method |  | AFM;SEM;TEM;XPS | No | 2.02 | 0.7814 | 2.585104 | 94.95 | 94.2 | Cross-flow | 35 | 0.5476 |  |  | 23.92 | Not available | 1.16 |  |  |  |  | 42
568 | TFC-M1 | 10.1016/j.desal.2014.11.013 | Low fouling and improved chlorine resistant thin film composite reverse osmosis membranes by cerium(IV)/polyvinyl alcohol mediated surface modification | 2015 | Rana | Polymeric TFC |  | Polyamide |  | Post-treatment: surface |  |  | No | 3.78 | 0.8156 | 4.6 | 98.55 | 97.5 | Cross-flow | 17.2 | 0.03 |  |  | 1.48 | CP calculated assuming kf = 100 | 1.74 |  |  |  |  | 14.5
569 | TFC-M2 | 10.1016/j.desal.2014.11.013 | Low fouling and improved chlorine resistant thin film composite reverse osmosis membranes by cerium(IV)/polyvinyl alcohol mediated surface modification | 2015 | Rana | Polymeric TFC |  | Polyamide |  | Post-treatment: surface |  |  | No | 2.62 | 1.4 | 1.9 | 96.58 | 95 | Cross-flow | 17.2 | 0.03 |  |  | 1.44 | CP calculated assuming kf = 100 | 1.48 |  |  |  |  | 14.5
570 | TFC-M3 | 10.1016/j.desal.2014.11.013 | Low fouling and improved chlorine resistant thin film composite reverse osmosis membranes by cerium(IV)/polyvinyl alcohol mediated surface modification | 2015 | Rana | Polymeric TFC |  | Polyamide |  | Post-treatment: surface |  |  | No | 2.96 | 1.1837 | 2.5 | 97.39 | 96 | Cross-flow | 17.2 | 0.03 |  |  | 1.46 | CP calculated assuming kf = 100 | 1.56 |  |  |  |  | 14.5
571 | TFC-M4 | 10.1016/j.desal.2014.11.013 | Low fouling and improved chlorine resistant thin film composite reverse osmosis membranes by cerium(IV)/polyvinyl alcohol mediated surface modification | 2015 | Rana | Polymeric TFC |  | Polyamide |  | Post-treatment: surface |  |  | No | 4.33 | 2.14 | 2 | 96.71 | 94 | Cross-flow | 17.2 | 0.03 |  |  | 1.43 | CP calculated assuming kf = 100 | 1.88 |  |  |  |  | 14.5
572 | TFC-M5 | 10.1016/j.desal.2014.11.013 | Low fouling and improved chlorine resistant thin film composite reverse osmosis membranes by cerium(IV)/polyvinyl alcohol mediated surface modification | 2015 | Rana | Polymeric TFC |  | Polyamide |  | Post-treatment: surface |  |  | No | 1.36 | 1.0865 | 1.3 | 95.08 | 94 | Cross-flow | 17.2 | 0.03 |  |  | 1.43 | CP calculated assuming kf = 100 | 1.23 |  |  |  |  | 14.5
573 | TFC-V | 10.1016/j.desal.2014.11.013 | Low fouling and improved chlorine resistant thin film composite reverse osmosis membranes by cerium(IV)/polyvinyl alcohol mediated surface modification | 2015 | Rana | Polymeric TFC |  | Polyamide |  | Post-treatment: surface |  |  | No | 3.97 | 1.003 | 4 | 98.29 | 97 | Cross-flow | 17.2 | 0.03 |  |  | 1.47 | CP calculated assuming kf = 100 | 1.78 |  |  |  |  | 14.5
574 | unmodified | 10.1016/j.desal.2015.02.029 | Improving the fouling resistance of brackish water membranes via surface modification with graphene oxide functionalized chitosan | 2015 | Hegab | Polymeric TFC |  | Graphene oxide |  | Post-treatment: surface |  |  | No | 4.59 | 4.0836 | 1.1 | 93.22 | 88.69 | Cross-flow | 14 | 0.026 |  |  | 1.01 | CP calculated assuming kf = 100 | 1.75
575 | M1 | 10.1016/j.desal.2015.02.029 | Improving the fouling resistance of brackish water membranes via surface modification with graphene oxide functionalized chitosan | 2015 | Hegab | Polymeric TFC |  | Graphene oxide |  | Post-treatment: surface |  |  | No | 3.96 | 1.4394 | 2.8 | 97.12 | 95.4 | Cross-flow | 14 | 0.026 |  |  | 1.09 | CP calculated assuming kf = 100 | 1.62
576 | M2 | 10.1016/j.desal.2015.02.029 | Improving the fouling resistance of brackish water membranes via surface modification with graphene oxide functionalized chitosan | 2015 | Hegab | Polymeric TFC |  | Graphene oxide |  | Post-treatment: surface |  |  | No | 5.13 | 1.5446 | 3.3 | 97.55 | 95.56 | Cross-flow | 14 | 0.026 |  |  | 1.09 | CP calculated assuming kf = 100 | 1.85
577 | Example 2 | U.S. Patent No. 3926798 | Reverse Osmosis Membrane | 1975 | Cadotte | Polymeric TFC |  | Polyfurfurylalcohol |  | Synthesis: solvent |  |  | No | 0.48 | 0.12 | 4 | 99.61 | 99.47 | Not available | 103.4 | 0.6 |  |  | 28.17 | CP calculated assuming kf = 100 | 1.37
578 | Example 3 | U.S. Patent No. 3926798 | Reverse Osmosis Membrane | 1975 | Cadotte | Polymeric TFC |  | Polyfurfurylalcohol |  | Synthesis: solvent |  |  | No | 1.3 | 0.13 | 10 | 99.8 | 99.61 | Not available | 103.4 | 0.6 |  |  | 28.21 | CP calculated assuming kf = 100 | 1.91
579 | Example 4 | U.S. Patent No. 3926798 | Reverse Osmosis Membrane | 1975 | Cadotte | Polymeric TFC |  | Polyfurfurylalcohol |  | Synthesis: monomers |  |  | No | 1.17 | 0.14 | 8.357143 | 99.76 | 99.57 | Not available | 103.4 | 0.6 |  |  | 28.2 | CP calculated assuming kf = 100 | 1.83
580 | Example 5 | U.S. Patent No. 3926798 | Reverse Osmosis Membrane | 1975 | Cadotte | Polymeric TFC |  | Polyfurfurylalcohol |  | Synthesis: monomers |  |  | No | 1.29 | 1.09 | 1.183486 | 98.36 | 96.9 | Not available | 103.4 | 0.6 |  |  | 27.49 | CP calculated assuming kf = 100 | 1.92
581 | Example 6 | U.S. Patent No. 3926798 | Reverse Osmosis Membrane | 1975 | Cadotte | Polymeric TFC |  | Polyfurfurylalcohol |  | Synthesis: monomers |  |  | No | 0.3 | 1.1 | 0.2727273 | 94.99 | 93.9 | Not available | 103.4 | 0.6 |  |  | 26.68 | CP calculated assuming kf = 100 | 1.23
582 | Example 7 | U.S. Patent No. 3926798 | Reverse Osmosis Membrane | 1975 | Cadotte | Polymeric TFC |  | Polyfurfurylalcohol |  | Synthesis: solvent |  |  | No | 0.21 | 0.12 | 1.75 | 99.22 | 99.1 | Not available | 103.4 | 0.6 |  |  | 28.07 | CP calculated assuming kf = 100 | 1.16
583 | Example 8 | U.S. Patent No. 3926798 | Reverse Osmosis Membrane | 1975 | Cadotte | Polymeric TFC |  | Polyfurfurylalcohol |  | Synthesis: solvent |  |  | No | 2.18 | 3.39 | 0.6430678 | 96.3 | 91.5 | Not available | 103.4 | 0.6 |  |  | 26.04 | CP calculated assuming kf = 100 | 2.3
584 | Example 9 | U.S. Patent No. 3926798 | Reverse Osmosis Membrane | 1975 | Cadotte | Polymeric TFC |  | Polyfurfurylalcohol |  | Other | Post-treatment: curing temperature |  | No | 0.06 | 0.01 | 6 | 99.69 | 99.68 | Not available | 103.4 | 0.6 |  |  | 28.22 | CP calculated assuming kf = 100 | 1.05
585 | Example 10 | U.S. Patent No. 3926798 | Reverse Osmosis Membrane | 1975 | Cadotte | Polymeric TFC |  | Polyfurfurylalcohol |  | Other | Post-treatment: curing temperature |  | No | 0.41 | 0.17 | 2.411765 | 99.39 | 99.2 | Not available | 103.4 | 0.6 |  |  | 28.1 | CP calculated assuming kf = 100 | 1.31
586 | Example 11 | U.S. Patent No. 3926798 | Reverse Osmosis Membrane | 1975 | Cadotte | Polymeric TFC |  | Polyfurfurylalcohol |  | Other | Post-treatment: curing temperature |  | No | 0.42 | 0.08 | 5.25 | 99.7 | 99.6 | Not available | 103.4 | 0.6 |  |  | 28.2 | CP calculated assuming kf = 100 | 1.32
587 | Example 12 | U.S. Patent No. 3926798 | Reverse Osmosis Membrane | 1975 | Cadotte | Polymeric TFC |  | Polyfurfurylalcohol |  | Other | Post-treatment: curing temperature |  | No | 0.2 | 0.04 | 5 | 99.75 | 99.71 | Not available | 103.4 | 0.6 |  |  | 28.23 | CP calculated assuming kf = 100 | 1.15
588 | Example 13 | U.S. Patent No. 3926798 | Reverse Osmosis Membrane | 1975 | Cadotte | Polymeric TFC |  | Polyfurfurylalcohol |  | Other | Post-treatment: curing temperature |  | No | 0.19 | 3.84 | 0.04947917 | 79 | 76.5 | Not available | 103.4 | 0.6 |  |  | 21.96 | CP calculated assuming kf = 100 | 1.16
589 | Example 7 | U.S. Patent No. 4761234 | Interfacially Synthesized Reverse Osmosis Membrane | 1988 | Uemura | Polymeric TFC |  | Polyamide |  | Synthesis: monomers |  |  | No | 2.68 | 0.12 | 22.33333 | 99.65 | 99.5 | Not available | 14.71 | 0.03 |  |  | 1.15 | CP calculated assuming kf = 100 | 1.42
590 | Example 8 | U.S. Patent No. 4761234 | Interfacially Synthesized Reverse Osmosis Membrane | 1988 | Uemura | Polymeric TFC |  | Polyamide |  | Synthesis: monomers |  |  | No | 2.71 | 0.14 | 19.35714 | 99.61 | 99.45 | Not available | 14.71 | 0.03 |  |  | 1.15 | CP calculated assuming kf = 100 | 1.43
591 | Comparative Example 1 | U.S. Patent No. 4761234 | Interfacially Synthesized Reverse Osmosis Membrane | 1988 | Uemura | Polymeric TFC |  | Polyamide |  | Synthesis: monomers |  |  | No | 2.38 | 0.18 | 13.22222 | 99.41 | 99.2 | Not available | 14.71 | 0.03 |  |  | 1.14 | CP calculated assuming kf = 100 | 1.37
592 | Example 5 | U.S. Patent No. 4761234 | Interfacially Synthesized Reverse Osmosis Membrane | 1988 | Uemura | Polymeric TFC |  | Polyamide |  | No modification |  |  | No | 2.64 | 0.23 | 11.47826 | 99.33 | 99.05 | Not available | 14.71 | 0.03 | 1.5e-06 | 9.78e-11 | 1.14 | CP calculated assuming kf = 100 | 1.41 | 150 |  |  | 15337.42
593 | Example 10 | U.S. Patent No. 4761234 | Interfacially Synthesized Reverse Osmosis Membrane | 1988 | Uemura | Polymeric TFC |  | Polyamide |  | Other | Post-treatment: alkaline-chlorine |  | No | 3.49 | 0.1 | 34.9 | 99.78 | 99.65 | Not available | 14.71 | 0.03 |  |  | 1.15 | CP calculated assuming kf = 100 | 1.57
594 | Comparative Example 3 | U.S. Patent No. 4761234 | Interfacially Synthesized Reverse Osmosis Membrane | 1988 | Uemura | Polymeric TFC |  | Polyamide |  | Synthesis: monomers |  |  | No | 2.54 | 0.36 | 7.055556 | 98.92 | 95.8 | Not available | 14.71 | 0.03 |  |  | 1.14 | CP calculated assuming kf = 100 | 3.89
595 | Example 14 | U.S. Patent No. 4761234 | Interfacially Synthesized Reverse Osmosis Membrane | 1988 | Uemura | Polymeric TFC |  | Polyamide |  | Synthesis: support |  |  | No | 2.36 | 0.25 | 9.44 | 99.3 | 99 | Not available | 55 | 0.6 |  |  | 28.04 | CP calculated assuming kf = 100 | 1.42
596 | Example 15 | U.S. Patent No. 4761234 | Interfacially Synthesized Reverse Osmosis Membrane | 1988 | Uemura | Polymeric TFC |  | Polyamide |  | Synthesis: support;Synthesis: monomers |  |  | No | 2.41 | 0.25 | 9.64 | 99.3 | 99 | Not available | 55 | 0.6 |  |  | 28.04 | CP calculated assuming kf = 100 | 1.43
597 | Example 16 | U.S. Patent No. 4761234 | Interfacially Synthesized Reverse Osmosis Membrane | 1988 | Uemura | Polymeric TFC |  | Polyamide |  | Synthesis: support;Synthesis: monomers |  |  | No | 2.43 | 0.15 | 16.2 | 99.58 | 99.4 | Not available | 55 | 0.6 |  |  | 28.15 | CP calculated assuming kf = 100 | 1.43
598 | Example 17 | U.S. Patent No. 4761234 | Interfacially Synthesized Reverse Osmosis Membrane | 1988 | Uemura | Polymeric TFC |  | Polyamide |  | Synthesis: support;Synthesis: monomers |  |  | No | 1.79 | 0.2 | 8.95 | 99.33 | 99.1 | Not available | 55 | 0.6 |  |  | 28.07 | CP calculated assuming kf = 100 | 1.36
599 | Example 18 | U.S. Patent No. 4761234 | Interfacially Synthesized Reverse Osmosis Membrane | 1988 | Uemura | Polymeric TFC |  | Polyamide |  | Synthesis: support;Synthesis: monomers |  |  | No | 3.44 | 0.25 | 13.76 | 99.41 | 99.1 | Not available | 55 | 0.6 |  |  | 28.07 | CP calculated assuming kf = 100 | 1.52
600 | Example 19 | U.S. Patent No. 4761234 | Interfacially Synthesized Reverse Osmosis Membrane | 1988 | Uemura | Polymeric TFC |  | Polyamide |  | Synthesis: support;Synthesis: monomers |  |  | No | 3.35 | 0.25 | 13.4 | 99.4 | 99.1 | Not available | 55 | 0.6 |  |  | 28.07 | CP calculated assuming kf = 100 | 1.52
601 | Example 20 | U.S. Patent No. 4761234 | Interfacially Synthesized Reverse Osmosis Membrane | 1988 | Uemura | Polymeric TFC |  | Polyamide |  | Synthesis: support;Synthesis: monomers |  |  | No | 4.34 | 0.23 | 18.86957 | 99.49 | 99.2 | Not available | 55 | 0.6 |  |  | 28.1 | CP calculated assuming kf = 100 | 1.58
602 | Example 21 | U.S. Patent No. 4761234 | Interfacially Synthesized Reverse Osmosis Membrane | 1988 | Uemura | Polymeric TFC |  | Polyamide |  | Synthesis: support;Synthesis: monomers |  |  | No | 3.47 | 0.17 | 20.41176 | 99.61 | 99.4 | Not available | 55 | 0.6 |  |  | 28.15 | CP calculated assuming kf = 100 | 1.52
603 | Example 22 | U.S. Patent No. 4761234 | Interfacially Synthesized Reverse Osmosis Membrane | 1988 | Uemura | Polymeric TFC |  | Polyamide |  | Synthesis: monomers;Synthesis: solvent |  |  | No | 2.13 | 0.1 | 21.3 | 99.83 | 99.7 | Not available | 29.42 | 0.03 |  |  | 1.15 | CP calculated assuming kf = 100 | 1.79
604 | Example 23 | U.S. Patent No. 4761234 | Interfacially Synthesized Reverse Osmosis Membrane | 1988 | Uemura | Polymeric TFC |  | Polyamide |  | Synthesis: support |  |  | No | 1.59 | 0.24 | 6.625 | 99.17 | 98.9 | Not available | 55 | 0.6 |  |  | 28.02 | CP calculated assuming kf = 100 | 1.33
605 | Example 24 | U.S. Patent No. 4761234 | Interfacially Synthesized Reverse Osmosis Membrane | 1988 | Uemura | Polymeric TFC |  | Polyamide |  | Other | Post-treatment: alkaline-chlorine |  | No | 10.03 | 0.67 | 14.97015 | 99.41 | 98.2 | Not available | 14.71 | 0.03 |  |  | 1.13 | CP calculated assuming kf = 100 | 3.08
606 | Example 25 | U.S. Patent No. 4761234 | Interfacially Synthesized Reverse Osmosis Membrane | 1988 | Uemura | Polymeric TFC |  | Polyamide |  | Other | Post-treatment: hydrogen peroxide |  | No | 1.31 | 0.04 | 32.75 | 99.75 | 99.7 | Not available | 14.71 | 0.03 |  |  | 1.15 | CP calculated assuming kf = 100 | 1.2
607 | TFC-SH | 10.1016/j.memsci.2015.09.060 | Immobilization of silver nanoparticle-decorated silica particles on polyamide thin film composite membranes for antibacterial properties | 2016 | Park | Polymeric TFC |  | Polyamide |  | Post-treatment: surface | utilizes amide formation reaction between acyl chloride groups on the PA TFC membrane surface and amine groups of cysteamine in an aqueous phase |  | No | 2.3 | 0.2762 | 8.327299 | 99.12 | 98.8 | Cross-flow | 15.5 | 0.0342 |  |  | 1.5 | Not available | 1.36
608 | TFC-AgNP | 10.1016/j.memsci.2015.09.060 | Immobilization of silver nanoparticle-decorated silica particles on polyamide thin film composite membranes for antibacterial properties | 2016 | Park | Polymeric TFC |  | Polyamide |  | Post-treatment: surface | AgNP@SiO2 particles on the surface |  | No | 2.15 | 0.2636 | 8.156297 | 99.1 | 98.8 | Cross-flow | 15.5 | 0.0342 |  |  | 1.5 | Not available | 1.34
609 | TFC | 10.1016/j.memsci.2015.09.060 | Immobilization of silver nanoparticle-decorated silica particles on polyamide thin film composite membranes for antibacterial properties | 2016 | Park | Polymeric TFC |  | Polyamide |  | No modification |  |  | No | 2.23 | 0.2245 | 9.933185 | 99.26 | 99 | Cross-flow | 15.5 | 0.0342 |  |  | 1.5 | Not available | 1.35
610 | Example 2 | U.S. Patent No. 4277344 | Interfacially Synthesized Reverse Osmosis Membrane | 1981 | Cadotte | Polymeric TFC |  | Polyamide |  | Synthesis: monomers |  |  | No | 1.33 | 0.23 | 5.782609 | 99.38 | 99.1 | Not available | 69 | 0.6 |  |  | 28.07 | CP calculated assuming kf = 100 | 1.45
611 | Example 3 | U.S. Patent No. 4277344 | Interfacially Synthesized Reverse Osmosis Membrane | 1981 | Cadotte | Polymeric TFC |  | Polyamide |  | Synthesis: monomers |  |  | No | 1.94 | 1.24 | 1.564516 | 97.49 | 96 | Not available | 69 | 0.6 |  |  | 27.25 | CP calculated assuming kf = 100 | 1.62
612 | Example 4 | U.S. Patent No. 4277344 | Interfacially Synthesized Reverse Osmosis Membrane | 1981 | Cadotte | Polymeric TFC |  | Polyamide |  | Synthesis: monomers |  |  | No | 2.83 | 0.29 | 9.758621 | 99.48 | 99.1 | Not available | 69 | 0.6 |  |  | 28.07 | CP calculated assuming kf = 100 | 1.75
613 | Example 5 | U.S. Patent No. 4277344 | Interfacially Synthesized Reverse Osmosis Membrane | 1981 | Cadotte | Polymeric TFC |  | Polyamide |  | Synthesis: support |  |  | No | 11.44 | 0.27 | 42.37037 | 99.66 | 99.25 | Not available | 69 | 0.6 |  |  | 28.11 | CP calculated assuming kf = 100 | 2.21
614 | Example 6 | U.S. Patent No. 4277344 | Interfacially Synthesized Reverse Osmosis Membrane | 1981 | Cadotte | Polymeric TFC |  | Polyamide |  | Synthesis: solvent |  |  | No | 2.87 | 0.13 | 22.07692 | 99.77 | 99.6 | Not available | 69 | 0.6 |  |  | 28.2 | CP calculated assuming kf = 100 | 1.75
615 | Example 7 | U.S. Patent No. 4277344 | Interfacially Synthesized Reverse Osmosis Membrane | 1981 | Cadotte | Polymeric TFC |  | Polyamide |  | Synthesis: monomers |  |  | No | 1.13 | 0.96 | 1.177083 | 97.27 | 96.2 | Not available | 69 | 0.6 |  |  | 27.3 | CP calculated assuming kf = 100 | 1.39
616 | Example 8 | U.S. Patent No. 4277344 | Interfacially Synthesized Reverse Osmosis Membrane | 1981 | Cadotte | Polymeric TFC |  | Polyamide |  | Synthesis: monomers |  |  | No | 1.18 | 0.5 | 2.36 | 98.58 | 98 | Not available | 69 | 0.6 |  |  | 27.78 | CP calculated assuming kf = 100 | 1.42
617 | Example 9 | U.S. Patent No. 4277344 | Interfacially Synthesized Reverse Osmosis Membrane | 1981 | Cadotte | Polymeric TFC |  | Polyamide |  | Synthesis: monomers |  |  | No | 2.31 | 1.3 | 1.776923 | 97.6 | 96 | Not available | 69 | 0.6 |  |  | 27.25 | CP calculated assuming kf = 100 | 1.69
618 | Example 10 | U.S. Patent No. 4277344 | Interfacially Synthesized Reverse Osmosis Membrane | 1981 | Cadotte | Polymeric TFC |  | Polyamide |  | Synthesis: monomers |  |  | No | 5.95 | 6.89 | 0.8635704 | 92.33 | 84 | Not available | 69 | 0.6 |  |  | 24.02 | CP calculated assuming kf = 100 | 2.09
619 | Example 11 | U.S. Patent No. 4277344 | Interfacially Synthesized Reverse Osmosis Membrane | 1981 | Cadotte | Polymeric TFC |  | Polyamide |  | Synthesis: monomers |  |  | No | 1.13 | 4.2 | 0.2690476 | 89.94 | 86 | Not available | 69 | 0.6 |  |  | 24.56 | CP calculated assuming kf = 100 | 1.46
620 | Example 12 | U.S. Patent No. 4277344 | Interfacially Synthesized Reverse Osmosis Membrane | 1981 | Cadotte | Polymeric TFC |  | Polyamide |  | Synthesis: monomers |  |  | No | 3.03 | 1.73 | 1.751445 | 97.19 | 95 | Not available | 69 | 0.6 |  |  | 26.98 | CP calculated assuming kf = 100 | 1.82
621 | Example 13 | U.S. Patent No. 4277344 | Interfacially Synthesized Reverse Osmosis Membrane | 1981 | Cadotte | Polymeric TFC |  | Polyamide |  | Synthesis: additives |  |  | No | 2.37 | 0.31 | 7.645161 | 99.4 | 99 | Not available | 69 | 0.6 |  |  | 28.04 | CP calculated assuming kf = 100 | 1.68
622 | Example 14 | U.S. Patent No. 4277344 | Interfacially Synthesized Reverse Osmosis Membrane | 1981 | Cadotte | Polymeric TFC |  | Polyamide |  | Other | Post-treatment: curing temperature |  | No | 3.43 | 0.17 | 20.17647 | 99.73 | 99.5 | Not available | 69 | 0.6 |  |  | 28.18 | CP calculated assuming kf = 100 | 1.83
623 | Example 15 | U.S. Patent No. 4277344 | Interfacially Synthesized Reverse Osmosis Membrane | 1981 | Cadotte | Polymeric TFC |  | Polyamide |  | Post-treatment: surface |  |  | No | 6.25 | 0.49 | 12.7551 | 99.33 | 98.63 | Not available | 69 | 0.6 |  |  | 27.95 | CP calculated assuming kf = 100 | 2.06
624 | Example 16 | U.S. Patent No. 4277344 | Interfacially Synthesized Reverse Osmosis Membrane | 1981 | Cadotte | Polymeric TFC |  | Polyamide |  | Other | Post-treatment: oxidation |  | No | 1.2 | 0.12 | 10 | 99.67 | 99.53 | Not available | 69 | 0.6 |  |  | 28.18 | CP calculated assuming kf = 100 | 1.42
625 | 0% o-ABA-TEA | 10.1016/j.memsci.2013.12.066 | Novel reverse osmosis membranes incorporated with a hydrophilic additive for seawater desalination | 2014 | Zhao | Polymeric TFC |  | Polyamide |  | No modification |  |  | No | 1.58 | 0.26 | 6.076923 | 99.38 | 99.31 | Cross-flow | 55.15 | 0.56 |  |  | 26.13 | As reported | 1.12 |  |  |  |  | 28.6
626 | 0.5% o-ABA-TEA | 10.1016/j.memsci.2013.12.066 | Novel reverse osmosis membranes incorporated with a hydrophilic additive for seawater desalination | 2014 | Zhao | Polymeric TFC |  | Polyamide |  | Synthesis: additives |  |  | No | 2.4 | 0.34 | 7.058824 | 99.43 | 99.33 | Cross-flow | 55.15 | 0.56 |  |  | 26.14 | As reported | 1.17 |  |  |  |  | 28.6
627 | 0.75% o-ABA-TEA | 10.1016/j.memsci.2013.12.066 | Novel reverse osmosis membranes incorporated with a hydrophilic additive for seawater desalination | 2014 | Zhao | Polymeric TFC |  | Polyamide |  | Synthesis: additives |  |  | No | 2.59 | 0.3 | 8.633333 | 99.52 | 99.43 | Cross-flow | 55.15 | 0.56 |  |  | 26.16 | As reported | 1.18 |  |  |  |  | 28.6
631 | 1% o-ABA-TEA | 10.1016/j.memsci.2013.12.066 | Novel reverse osmosis membranes incorporated with a hydrophilic additive for seawater desalination | 2014 | Zhao | Polymeric TFC |  | Polyamide |  | Synthesis: additives |  |  | No | 2.79 | 0.3 | 9.3 | 99.55 | 99.46 | Cross-flow | 55.15 | 0.56 |  |  | 26.17 | As reported | 1.19 |  |  |  |  | 28.6
632 | 1.25% o-ABA-TEA | 10.1016/j.memsci.2013.12.066 | Novel reverse osmosis membranes incorporated with a hydrophilic additive for seawater desalination | 2014 | Zhao | Polymeric TFC |  | Polyamide |  | Synthesis: additives |  |  | No | 2.7 | 0.3 | 9 | 99.54 | 99.45 | Cross-flow | 55.15 | 0.56 |  |  | 26.17 | As reported | 1.19 |  |  |  |  | 28.6
633 | 1.5% o-ABA-TEA | 10.1016/j.memsci.2013.12.066 | Novel reverse osmosis membranes incorporated with a hydrophilic additive for seawater desalination | 2014 | Zhao | Polymeric TFC |  | Polyamide |  | Synthesis: additives |  |  | No | 2.7 | 0.32 | 8.4375 | 99.51 | 99.42 | Cross-flow | 55.15 | 0.56 |  |  | 26.16 | As reported | 1.19 |  |  |  |  | 28.6
634 | 2% o-ABA-TEA | 10.1016/j.memsci.2013.12.066 | Novel reverse osmosis membranes incorporated with a hydrophilic additive for seawater desalination | 2014 | Zhao | Polymeric TFC |  | Polyamide |  | Synthesis: additives |  |  | No | 2.41 | 0.35 | 6.885714 | 99.42 | 99.32 | Cross-flow | 55.15 | 0.56 |  |  | 26.14 | As reported | 1.17 |  |  |  |  | 28.6
635 | 0% IPA | 10.1016/j.memsci.2013.12.066 | Novel reverse osmosis membranes incorporated with a hydrophilic additive for seawater desalination | 2014 | Zhao | Polymeric TFC |  | Polyamide |  | Synthesis: additives |  |  | No | 2.78 | 0.31 | 8.967742 | 99.53 | 99.44 | Cross-flow | 55.15 | 0.56 |  |  | 26.17 | As reported | 1.19 |  |  |  |  | 28.6
636 | 25% IPA | 10.1016/j.memsci.2013.12.066 | Novel reverse osmosis membranes incorporated with a hydrophilic additive for seawater desalination | 2014 | Zhao | Polymeric TFC |  | Polyamide |  | Synthesis: additives |  |  | No | 2.97 | 0.33 | 9 | 99.53 | 99.43 | Cross-flow | 55.15 | 0.56 |  |  | 26.16 | As reported | 1.21 |  |  |  |  | 28.6
637 | 40% IPA | 10.1016/j.memsci.2013.12.066 | Novel reverse osmosis membranes incorporated with a hydrophilic additive for seawater desalination | 2014 | Zhao | Polymeric TFC |  | Polyamide |  | Synthesis: additives |  |  | No | 3.26 | 0.37 | 8.810811 | 99.51 | 99.4 | Cross-flow | 55.15 | 0.56 |  |  | 26.16 | As reported | 1.22 |  |  |  |  | 28.6
638 | 50% IPA | 10.1016/j.memsci.2013.12.066 | Novel reverse osmosis membranes incorporated with a hydrophilic additive for seawater desalination | 2014 | Zhao | Polymeric TFC |  | Polyamide |  | Synthesis: additives |  |  | No | 3.58 | 0.47 | 7.617021 | 99.42 | 99.28 | Cross-flow | 55.15 | 0.56 |  |  | 26.13 | As reported | 1.24 |  |  |  |  | 28.6
639 | 30s AA Drying Time | 10.1016/j.memsci.2013.12.066 | Novel reverse osmosis membranes incorporated with a hydrophilic additive for seawater desalination | 2014 | Zhao | Polymeric TFC |  | Polyamide |  | Synthesis: support |  |  | No | 3.31 | 0.4 | 8.275 | 99.48 | 99.36 | Cross-flow | 55.15 | 0.56 |  |  | 26.15 | As reported | 1.23 |  |  |  |  | 28.6
640 | 45s AA Drying Time | 10.1016/j.memsci.2013.12.066 | Novel reverse osmosis membranes incorporated with a hydrophilic additive for seawater desalination | 2014 | Zhao | Polymeric TFC |  | Polyamide |  | Synthesis: support |  |  | No | 3.25 | 0.37 | 8.783784 | 99.51 | 99.4 | Cross-flow | 55.15 | 0.56 |  |  | 26.16 | As reported | 1.22 |  |  |  |  | 28.6
641 | 60s AA Drying Time | 10.1016/j.memsci.2013.12.066 | Novel reverse osmosis membranes incorporated with a hydrophilic additive for seawater desalination | 2014 | Zhao | Polymeric TFC |  | Polyamide |  | Synthesis: support |  |  | No | 3.09 | 0.35 | 8.828571 | 99.52 | 99.42 | Cross-flow | 55.15 | 0.56 |  |  | 26.16 | As reported | 1.21 |  |  |  |  | 28.6
642 | 75s AA Drying Time | 10.1016/j.memsci.2013.12.066 | Novel reverse osmosis membranes incorporated with a hydrophilic additive for seawater desalination | 2014 | Zhao | Polymeric TFC |  | Polyamide |  | Synthesis: support |  |  | No | 2.93 | 0.34 | 8.617647 | 99.52 | 99.42 | Cross-flow | 55.15 | 0.56 |  |  | 26.16 | As reported | 1.2 |  |  |  |  | 28.6
643 | 4min HC Removal Time | 10.1016/j.memsci.2013.12.066 | Novel reverse osmosis membranes incorporated with a hydrophilic additive for seawater desalination | 2014 | Zhao | Polymeric TFC |  | Polyamide |  | Other | Post-treatment: curing time |  | No | 2.4 | 0.24 | 10 | 99.59 | 99.52 | Cross-flow | 55.15 | 0.56 |  |  | 26.19 | As reported | 1.17 |  |  |  |  | 28.6
644 | 5min HC Removal Time | 10.1016/j.memsci.2013.12.066 | Novel reverse osmosis membranes incorporated with a hydrophilic additive for seawater desalination | 2014 | Zhao | Polymeric TFC |  | Polyamide |  | Other | Post-treatment: curing time |  | No | 2.77 | 0.29 | 9.551724 | 99.56 | 99.48 | Cross-flow | 55.15 | 0.56 |  |  | 26.18 | As reported | 1.19 |  |  |  |  | 28.6
646 | 6min HC Removal Time | 10.1016/j.memsci.2013.12.066 | Novel reverse osmosis membranes incorporated with a hydrophilic additive for seawater desalination | 2014 | Zhao | Polymeric TFC |  | Polyamide |  | Other | Post-treatment: curing time |  | No | 3.23 | 0.39 | 8.282051 | 99.48 | 99.37 | Cross-flow | 55.15 | 0.56 |  |  | 26.15 | As reported | 1.22 |  |  |  |  | 28.6
647 | 7min HC Removal Time | 10.1016/j.memsci.2013.12.066 | Novel reverse osmosis membranes incorporated with a hydrophilic additive for seawater desalination | 2014 | Zhao | Polymeric TFC |  | Polyamide |  | Other | Post-treatment: curing time |  | No | 3.26 | 0.4 | 8.15 | 99.48 | 99.37 | Cross-flow | 55.15 | 0.56 |  |  | 26.15 | As reported | 1.22 |  |  |  |  | 28.6
648 | 8min HC Removal Time | 10.1016/j.memsci.2013.12.066 | Novel reverse osmosis membranes incorporated with a hydrophilic additive for seawater desalination | 2014 | Zhao | Polymeric TFC |  | Polyamide |  | Other | Post-treatment: curing time |  | No | 2.97 | 0.39 | 7.615385 | 99.45 | 99.34 | Cross-flow | 55.15 | 0.56 |  |  | 26.14 | As reported | 1.21 |  |  |  |  | 28.6
649 | 2 ALD cycles | 10.1021/acs.est.8b03967 | Controlled TiO2 Growth on Reverse Osmosis and Nanofiltration Membranes by Atomic Layer Deposition: Mechanisms and Potential Applications | 2018 | Zhou | Polymeric TFC |  | Polyamide |  | Post-treatment: surface |  |  | No | 2.35 | 0.21 | 11.19048 | 99.68 | 99.14 | Cross-flow | 27.58 | 0.046 |  |  | 2.1 | Not available | 2.69
650 | 5 ALD cycles | 10.1021/acs.est.8b03967 | Controlled TiO2 Growth on Reverse Osmosis and Nanofiltration Membranes by Atomic Layer Deposition: Mechanisms and Potential Applications | 2018 | Zhou | Polymeric TFC |  | Polyamide |  | Post-treatment: surface |  |  | No | 2.45 | 0.25 | 9.8 | 99.63 | 98.97 | Cross-flow | 27.58 | 0.046 |  |  | 2.1 | Not available | 2.78
651 | 8 ALD cycles | 10.1021/acs.est.8b03967 | Controlled TiO2 Growth on Reverse Osmosis and Nanofiltration Membranes by Atomic Layer Deposition: Mechanisms and Potential Applications | 2018 | Zhou | Polymeric TFC |  | Polyamide |  | Post-treatment: surface |  |  | No | 2.07 | 0.27 | 7.666667 | 99.53 | 98.9 | Cross-flow | 27.58 | 0.046 |  |  | 2.1 | Not available | 2.34
652 | 10 ALD cycles | 10.1021/acs.est.8b03967 | Controlled TiO2 Growth on Reverse Osmosis and Nanofiltration Membranes by Atomic Layer Deposition: Mechanisms and Potential Applications | 2018 | Zhou | Polymeric TFC |  | Polyamide |  | Post-treatment: surface |  |  | No | 2.03 | 0.25 | 8.12 | 99.56 | 98.97 | Cross-flow | 27.58 | 0.046 |  |  | 2.1 | Not available | 2.34
653 | 20 ALD cycles | 10.1021/acs.est.8b03967 | Controlled TiO2 Growth on Reverse Osmosis and Nanofiltration Membranes by Atomic Layer Deposition: Mechanisms and Potential Applications | 2018 | Zhou | Polymeric TFC |  | Polyamide |  | Post-treatment: surface |  |  | No | 1.68 | 0.3 | 5.6 | 99.36 | 98.71 | Cross-flow | 27.58 | 0.046 |  |  | 2.1 | Not available | 2.01
654 | 30 ALD cycles | 10.1021/acs.est.8b03967 | Controlled TiO2 Growth on Reverse Osmosis and Nanofiltration Membranes by Atomic Layer Deposition: Mechanisms and Potential Applications | 2018 | Zhou | Polymeric TFC |  | Polyamide |  | Post-treatment: surface |  |  | No | 1.25 | 0.31 | 4.032258 | 99.1 | 98.49 | Cross-flow | 27.58 | 0.046 |  |  | 2.1 | Not available | 1.68
655 | 40 ALD cycles | 10.1021/acs.est.8b03967 | Controlled TiO2 Growth on Reverse Osmosis and Nanofiltration Membranes by Atomic Layer Deposition: Mechanisms and Potential Applications | 2018 | Zhou | Polymeric TFC |  | Polyamide |  | Post-treatment: surface |  |  | No | 0.47 | 0.45 | 1.044444 | 96.67 | 95.98 | Cross-flow | 27.58 | 0.046 |  |  | 2.1 | Not available | 1.21
656 | 50 ALD cycles | 10.1021/acs.est.8b03967 | Controlled TiO2 Growth on Reverse Osmosis and Nanofiltration Membranes by Atomic Layer Deposition: Mechanisms and Potential Applications | 2018 | Zhou | Polymeric TFC |  | Polyamide |  | Post-treatment: surface |  |  | No | 0.19 | 0.47 | 0.4042553 | 91.75 | 91.13 | Cross-flow | 27.58 | 0.046 |  |  | 2.1 | Not available | 1.08
657 | SLB, No HCl | 10.1016/j.desal.2015.07.030 | Reverse osmosis membranes based on a supported lipid bilayer with gramicidin A water channels | 2015 | Saeki | TFN / Hybrid |  | Other | Supported Lipid Bilayer of 1,2-Dimyristoyl-sn-glycero-3-phosphocholine and 1,2-dimyristoyl-3-trimethylammonium propane | Synthesis: deposition method;Synthesis: solvent;Synthesis: additives |  | FTIR | No | 0.19 | 0.16 | 1.1875 | 89.66 | 89.53 | Cross-flow | 7.5 | 0.0086 |  |  | 0.34 | Not available | 1.01
658 | SLB-GA, MeOH, No HCl | 10.1016/j.desal.2015.07.030 | Reverse osmosis membranes based on a supported lipid bilayer with gramicidin A water channels | 2015 | Saeki | TFN / Hybrid |  | Other | Supported Lipid Bilayer of 1,2-Dimyristoyl-sn-glycero-3-phosphocholine and 1,2-dimyristoyl-3-trimethylammonium propane with 5 mol% Gram A | Synthesis: deposition method;Synthesis: solvent;Synthesis: additives |  | FTIR | No | 0.26 | 0.15 | 1.733333 | 92.61 | 92.48 | Cross-flow | 7.5 | 0.0086 |  |  | 0.35 | Not available | 1.02
660 | SLB-GA, TFE, No HCl | 10.1016/j.desal.2015.07.030 | Reverse osmosis membranes based on a supported lipid bilayer with gramicidin A water channels | 2015 | Saeki | TFN / Hybrid |  | Other | Supported Lipid Bilayer of 1,2-Dimyristoyl-sn-glycero-3-phosphocholine and 1,2-dimyristoyl-3-trimethylammonium propane with 5 mol% Gram A | Synthesis: deposition method;Synthesis: solvent;Synthesis: additives |  | FTIR | No | 0.41 | 0.2096 | 1.956107 | 94.34 | 93.15 | Cross-flow | 7.5 | 0.0086 |  |  | 0.35 | CP calculated assuming kf = 100 | 1.03
662 | 60L-6bar | 10.1016/j.apsusc.2004.11.068 | Polyelectrolyte multilayer membranes for desalination of aqueous salt solutions and seawater under reverse osmosis conditions | 2005 | Toutianoush | Polymeric TFC |  | Other | Polyelectrolytes (polyvinylamine + polyvinylsulfate) | No modification |  |  | No | 1.98 | 1.97 | 1.005076 | 84.92 | 83.45 | Dead-end | 6 | 0.01 |  |  | 0.37 | CP calculated assuming kf = 100 | 1.12 |  |  |  |  | 36.8 | 7.6
663 | 60L-12bar | 10.1016/j.apsusc.2004.11.068 | Polyelectrolyte multilayer membranes for desalination of aqueous salt solutions and seawater under reverse osmosis conditions | 2005 | Toutianoush | Polymeric TFC |  | Other | Polyelectrolytes (polyvinylamine + polyvinylsulfate) | No modification |  |  | No | 1.84 | 2.5 | 0.736 | 89.46 | 87.29 | Dead-end | 12 | 0.01 |  |  | 0.39 | CP calculated assuming kf = 100 | 1.24 |  |  |  |  | 36.8 | 7.6
664 | 60L-20bar | 10.1016/j.apsusc.2004.11.068 | Polyelectrolyte multilayer membranes for desalination of aqueous salt solutions and seawater under reverse osmosis conditions | 2005 | Toutianoush | Polymeric TFC |  | Other | Polyelectrolytes (polyvinylamine + polyvinylsulfate) | No modification |  |  | No | 1.89 | 2.53 | 0.7470356 | 93.54 | 90.94 | Dead-end | 20 | 0.01 |  |  | 0.4 | CP calculated assuming kf = 100 | 1.44 |  |  |  |  | 36.8 | 7.6
665 | 60L-30bar | 10.1016/j.apsusc.2004.11.068 | Polyelectrolyte multilayer membranes for desalination of aqueous salt solutions and seawater under reverse osmosis conditions | 2005 | Toutianoush | Polymeric TFC |  | Other | Polyelectrolytes (polyvinylamine + polyvinylsulfate) | No modification |  |  | No | 1.91 | 2.24 | 0.8526786 | 96.15 | 93.46 | Dead-end | 30 | 0.01 |  |  | 0.41 | CP calculated assuming kf = 100 | 1.75 |  |  |  |  | 36.8 | 7.6
666 | 60L-40bar | 10.1016/j.apsusc.2004.11.068 | Polyelectrolyte multilayer membranes for desalination of aqueous salt solutions and seawater under reverse osmosis conditions | 2005 | Toutianoush | Polymeric TFC |  | Other | Polyelectrolytes (polyvinylamine + polyvinylsulfate) | No modification |  |  | No | 1.82 | 2.2 | 0.8272727 | 97 | 94.07 | Dead-end | 40 | 0.01 |  |  | 0.42 | CP calculated assuming kf = 100 | 2.04 |  |  |  |  | 36.8 | 7.6
667 | A-HT-0 | 10.1039/c9ra10826b | Development of high-performance mixed matrix reverse osmosis membranes by incorporating aminosilane-modified hydrotalcite | 2020 | Tian | Polymeric TFC |  | Polyamide |  | No modification |  | SEM | No | 3.3 | 0.36 | 9.166667 | 99.18 | 98.74 | Cross-flow | 15.5 | 0.034 | 4.91e-06 | 3.92e-10 | 1.49 | CP calculated assuming kf = 100 | 1.55 | 393 | 74.8 | 67.2 | 12525.51
668 | A-HT-0.01 | 10.1039/c9ra10826b | Development of high-performance mixed matrix reverse osmosis membranes by incorporating aminosilane-modified hydrotalcite | 2020 | Tian | TFN / Hybrid |  | Polyamide;Other | aminosilane-modified hydrotalcite | Synthesis: additives |  | SEM | No | 3.53 | 0.37 | 9.540541 | 99.21 | 98.75 | Cross-flow | 15.5 | 0.034 | 5.21e-06 | 4e-10 | 1.49 | CP calculated assuming kf = 100 | 1.59 | 390 | 71.3 | 64.2 | 13025
669 | A-HT-0.025 | 10.1039/c9ra10826b | Development of high-performance mixed matrix reverse osmosis membranes by incorporating aminosilane-modified hydrotalcite | 2020 | Tian | TFN / Hybrid |  | Polyamide;Other | aminosilane-modified hydrotalcite | Synthesis: additives |  | SEM | No | 3.69 | 0.38 | 9.710526 | 99.22 | 98.74 | Cross-flow | 15.5 | 0.034 | 5.23e-06 | 3.95e-10 | 1.49 | CP calculated assuming kf = 100 | 1.62 | 374 | 64.5 | 63.6 | 13240.51
670 | A-HT-0.05 | 10.1039/c9ra10826b | Development of high-performance mixed matrix reverse osmosis membranes by incorporating aminosilane-modified hydrotalcite | 2020 | Tian | TFN / Hybrid |  | Polyamide;Other | aminosilane-modified hydrotalcite | Synthesis: additives |  | SEM;FTIR;TEM | No | 3.98 | 0.62 | 6.419355 | 98.82 | 98.75 | Cross-flow | 15.5 | 0.034 | 5.36e-06 | 6.09e-10 | 1.49 | CP calculated assuming kf = 100 | 1.06 | 355 | 62.9 | 63.6 | 8801.314
671 | A-HT-0.075 | 10.1039/c9ra10826b | Development of high-performance mixed matrix reverse osmosis membranes by incorporating aminosilane-modified hydrotalcite | 2020 | Tian | TFN / Hybrid |  | Polyamide;Other | aminosilane-modified hydrotalcite | Synthesis: additives |  | SEM | No | 4.12 | 0.7 | 5.885714 | 98.71 | 98.04 | Cross-flow | 15.5 | 0.034 | 5.29e-06 | 6.61e-10 | 1.49 | CP calculated assuming kf = 100 | 1.52 | 339 | 61.9 | 63.8 | 8003.026
672 | A-HT-0.1 | 10.1039/c9ra10826b | Development of high-performance mixed matrix reverse osmosis membranes by incorporating aminosilane-modified hydrotalcite | 2020 | Tian | TFN / Hybrid |  | Polyamide;Other | aminosilane-modified hydrotalcite | Synthesis: additives |  | SEM | No | 4.09 | 0.85 | 4.811765 | 98.42 | 97.81 | Cross-flow | 15.5 | 0.034 | 4.71e-06 | 7.21e-10 | 1.47 | CP calculated assuming kf = 100 | 1.39 | 304 | 57.8 | 63.1 | 6532.594
673 | A-HT-0.125 | 10.1039/c9ra10826b | Development of high-performance mixed matrix reverse osmosis membranes by incorporating aminosilane-modified hydrotalcite | 2020 | Tian | TFN / Hybrid |  | Polyamide;Other | aminosilane-modified hydrotalcite | Synthesis: additives |  | SEM | No | 3.58 | 0.47 | 7.617021 | 99 | 97.34 | Cross-flow | 15.5 | 0.034 | 3.66e-06 | 3.56e-10 | 1.49 | CP calculated assuming kf = 100 | 2.66 | 270 | 55.9 | 63.6 | 10280.9
674 | HT-0.05 | 10.1039/c9ra10826b | Development of high-performance mixed matrix reverse osmosis membranes by incorporating aminosilane-modified hydrotalcite | 2020 | Tian | TFN / Hybrid |  | Polyamide;Other | hydrotalcite | Synthesis: additives |  | SEM;FTIR;TEM | No | 3.99 | 0.5 | 7.98 | 99.05 | 98.41 | Cross-flow | 15.5 | 0.034 |  |  | 1.49 | CP calculated assuming kf = 100 | 1.68 |  |  | 60.2 | 10280.9
675 | CA-2% | 10.1016/j.memsci.2012.10.043 | Preparation and characterization of novel acetylated cellulose ether (ACE) membranes for desalination applications | 2013 | Han | Polymeric TFC |  | Cellulose acetate |  | Synthesis: monomers |  | PALS;SEM | No | 1.03 | 6.41 | 0.1606864 | 89.49 | 83.14 | Dead-end | 55.15 | 0.034 |  |  | 1.26 | CP calculated assuming kf = 100 | 1.6 |  |  | 55.3
676 | CA-2.5% | 10.1016/j.memsci.2012.10.043 | Preparation and characterization of novel acetylated cellulose ether (ACE) membranes for desalination applications | 2013 | Han | Polymeric TFC |  | Cellulose acetate |  | Synthesis: monomers |  | PALS;SEM | No | 0.24 | 0.25 | 0.96 | 98.07 | 97.81 | Dead-end | 55.15 | 0.034 |  |  | 1.48 | CP calculated assuming kf = 100 | 1.14 |  |  | 55.3
677 | CA-3% | 10.1016/j.memsci.2012.10.043 | Preparation and characterization of novel acetylated cellulose ether (ACE) membranes for desalination applications | 2013 | Han | Polymeric TFC |  | Cellulose acetate |  | Synthesis: monomers |  | PALS;SEM | No | 0.15 | 0.28 | 0.5357143 | 96.71 | 96.44 | Dead-end | 55.15 | 0.034 |  |  | 1.46 | CP calculated assuming kf = 100 | 1.09 |  |  | 55.3
678 | CA-5% | 10.1016/j.memsci.2012.10.043 | Preparation and characterization of novel acetylated cellulose ether (ACE) membranes for desalination applications | 2013 | Han | Polymeric TFC |  | Cellulose acetate |  | Synthesis: monomers |  | PALS;SEM | No | 0.08 | 0.08 | 1 | 98.11 | 98.03 | Dead-end | 55.15 | 0.034 |  |  | 1.48 | CP calculated assuming kf = 100 | 1.04 |  |  | 55.3
679 | ACE16-0.3% | 10.1016/j.memsci.2012.10.043 | Preparation and characterization of novel acetylated cellulose ether (ACE) membranes for desalination applications | 2013 | Han | Polymeric TFC |  | Other | Acetylated cellulose ether | Synthesis: monomers |  | PALS;SEM | No | 1.81 | 13.55 | 0.1335793 | 87.5 | 73.06 | Dead-end | 55.15 | 0.034 |  |  | 1.1 | CP calculated assuming kf = 100 | 2.16 |  |  | 58.1
680 | ACE16-0.5% | 10.1016/j.memsci.2012.10.043 | Preparation and characterization of novel acetylated cellulose ether (ACE) membranes for desalination applications | 2013 | Han | Polymeric TFC |  | Other | Acetylated cellulose ether | Synthesis: monomers |  | PALS;SEM | No | 0.22 | 0.28 | 0.7857143 | 97.65 | 97.37 | Dead-end | 55.15 | 0.034 |  |  | 1.47 | CP calculated assuming kf = 100 | 1.12 |  |  | 58.1
681 | ACE16-1% | 10.1016/j.memsci.2012.10.043 | Preparation and characterization of novel acetylated cellulose ether (ACE) membranes for desalination applications | 2013 | Han | Polymeric TFC |  | Other | Acetylated cellulose ether | Synthesis: monomers |  | PALS;SEM | No | 0.04 | 0.02 | 2 | 99.31 | 99.29 | Dead-end | 55.15 | 0.034 |  |  | 1.5 | CP calculated assuming kf = 100 | 1.02 |  |  | 58.1
682 | ACE18-0.8% | 10.1016/j.memsci.2012.10.043 | Preparation and characterization of novel acetylated cellulose ether (ACE) membranes for desalination applications | 2013 | Han | Polymeric TFC |  | Other | Acetylated cellulose ether | Synthesis: monomers |  | PALS;SEM | No | 0.43 | 2.2 | 0.1954545 | 91.34 | 89.32 | Dead-end | 55.15 | 0.034 |  |  | 1.35 | CP calculated assuming kf = 100 | 1.26 |  |  | 59.2
683 | ACE18-1% | 10.1016/j.memsci.2012.10.043 | Preparation and characterization of novel acetylated cellulose ether (ACE) membranes for desalination applications | 2013 | Han | Polymeric TFC |  | Other | Acetylated cellulose ether | Synthesis: monomers |  | PALS;SEM | No | 0.03 | 0.04 | 0.75 | 97.79 | 97.75 | Dead-end | 55.15 | 0.034 |  |  | 1.48 | CP calculated assuming kf = 100 | 1.02 |  |  | 59.2
685 | SW 30 | 10.1021/acs.est.1c05649 | Salt and Water Transport in Reverse Osmosis Membranes: Beyond the Solution-Diffusion Model | 2021 | Wang | Polymeric TFC |  | Polyamide |  | No modification |  |  | No | 1.82 | 0.176 | 10.34091 | 99.6 | 99.3 | Cross-flow | 41.37 | 0.2 |  |  | 9.916 | Not available | 1.86
686 | SW 30 | 10.1021/acs.est.1c05649 | Salt and Water Transport in Reverse Osmosis Membranes: Beyond the Solution-Diffusion Model | 2021 | Wang | Polymeric TFC |  | Polyamide |  | No modification |  |  | No | 1.82 | 0.153 | 11.89542 | 99.7 | 99.4 | Cross-flow | 41.37 | 0.2 |  |  | 9.916 | Not available | 1.91
687 | SW 30 | 10.1021/acs.est.1c05649 | Salt and Water Transport in Reverse Osmosis Membranes: Beyond the Solution-Diffusion Model | 2021 | Wang | Polymeric TFC |  | Polyamide |  | No modification |  |  | No | 1.82 | 0.181 | 10.05525 | 99.5 | 99.2 | Cross-flow | 34.47 | 0.2 |  |  | 9.916 | Not available | 1.626
688 | BW30-pH4-1ppmNaOCl | https://doi.org/10.1016/j.memsci.2020.118400 | Controlled chlorination of polyamide reverse osmosis membranes at real scale for enhanced desalination performance | 2020 | Verbeke | Polymeric TFC |  | Polyamide |  | Other | post treatment: chlorination | FTIR;XPS;AFM;SEM | Yes | 2.767951 | 0.1304 | 21.21869 | 99.66 | 99.66 | Cross-flow | 15.5 | 0.034223 |  |  | 1.5 | As reported | 1 |  | 62.19033 |  |  | 410000 | 8 | NaCl (2000 ppm), isopropanol (100 ppm) and boric acid (5 ppm)
689 | BW30-pH7-50ppmNaOCl | https://doi.org/10.1016/j.memsci.2020.118400 | Controlled chlorination of polyamide reverse osmosis membranes at real scale for enhanced desalination performance | 2020 | Verbeke | Polymeric TFC |  | Polyamide |  | Other | post treatment: chlorination | FTIR;XPS;AFM;SEM | Yes | 3.7 | 0.1273 | 29.0501 | 99.71 | 99.71 | Cross-flow | 15.5 | 0.034223 |  |  | 1.51 | As reported | 1 |  | 55.225 |  |  | 410000 | 8 | NaCl (2000 ppm), isopropanol (100 ppm) and boric acid (5 ppm)
690 | BW30-pH10-50ppmNaOCl | https://doi.org/10.1016/j.memsci.2020.118400 | Controlled chlorination of polyamide reverse osmosis membranes at real scale for enhanced desalination performance | 2020 | Verbeke | Polymeric TFC |  | Polyamide |  | Other | post treatment: chlorination | FTIR;XPS;AFM;SEM | Yes | 4.53 | 0.1847 | 24.538 | 99.69 | 99.69 | Cross-flow | 15.5 | 0.034223 |  |  | 1.5 | As reported | 1 |  | 55.27 |  |  | 410000 | 8 | NaCl (2000 ppm), isopropanol (100 ppm) and boric acid (5 ppm)
691 | BW30-pH4-20ppmNaOCl | https://doi.org/10.1016/j.memsci.2020.118400 | Controlled chlorination of polyamide reverse osmosis membranes at real scale for enhanced desalination performance | 2020 | Verbeke | Polymeric TFC |  | Polyamide |  | Other | post treatment: chlorination | FTIR;XPS;AFM;SEM | Yes | 2.231871 | 0.0373 | 59.9028 | 99.88 | 99.88 | Cross-flow | 15.5 | 0.034223 |  |  | 1.51 | As reported | 1 |  | 55.0075 |  |  | 410000 | 8 | NaCl (2000 ppm), isopropanol (100 ppm) and boric acid (5 ppm)
692 | BW30-pH4-50ppmNaOCl | https://doi.org/10.1016/j.memsci.2020.118400 | Controlled chlorination of polyamide reverse osmosis membranes at real scale for enhanced desalination performance | 2020 | Verbeke | Polymeric TFC |  | Polyamide |  | Other | post treatment: chlorination | FTIR;XPS;AFM;SEM | Yes | 1.60497 | 0.0267 | 60.01205 | 99.88 | 99.88 | Cross-flow | 15.5 | 0.034223 |  |  | 1.51 | As reported | 1 |  | 65.93737 |  |  | 410000 | 8 | NaCl (2000 ppm), isopropanol (100 ppm) and boric acid (5 ppm)
693 | BW30-pH7-1ppmNaOCl | https://doi.org/10.1016/j.memsci.2020.118400 | Controlled chlorination of polyamide reverse osmosis membranes at real scale for enhanced desalination performance | 2020 | Verbeke | Polymeric TFC |  | Polyamide |  | Other | post treatment: chlorination | FTIR;XPS;AFM;SEM | Yes | 3.16 | 0.2414 | 13.0837 | 99.39 | 99.39 | Cross-flow | 15.5 | 0.034223 |  |  | 1.5 | As reported | 1 |  | 51.58 |  |  | 410000 | 8 | NaCl (2000 ppm), isopropanol (100 ppm) and boric acid (5 ppm)
694 | BW30-pH7-20ppmNaOCl | https://doi.org/10.1016/j.memsci.2020.118400 | Controlled chlorination of polyamide reverse osmosis membranes at real scale for enhanced desalination performance | 2020 | Verbeke | Polymeric TFC |  | Polyamide |  | Other | post treatment: chlorination | FTIR;XPS;AFM;SEM | Yes | 3.19 | 0.1287 | 24.8181 | 99.7 | 99.7 | Cross-flow | 15.5 | 0.034223 |  |  | 1.51 | As reported | 1 |  | 49.17333333 |  |  | 410000 | 8 | NaCl (2000 ppm), isopropanol (100 ppm) and boric acid (5 ppm)
695 | BW30-pH10-1ppmNaOCl | https://doi.org/10.1016/j.memsci.2020.118400 | Controlled chlorination of polyamide reverse osmosis membranes at real scale for enhanced desalination performance | 2020 | Verbeke | Polymeric TFC |  | Polyamide |  | Other | post treatment: chlorination | FTIR;XPS;AFM;SEM | Yes | 3.05 | 0.1295 | 23.5542 | 99.7 | 99.7 | Cross-flow | 15.5 | 0.034223 |  |  | 1.51 | As reported | 1 |  | 55.62546667 |  |  | 410000 | 8 | NaCl (2000 ppm), isopropanol (100 ppm) and boric acid (5 ppm)
696 | BW30-pH10-20ppmNaOCl | https://doi.org/10.1016/j.memsci.2020.118400 | Controlled chlorination of polyamide reverse osmosis membranes at real scale for enhanced desalination performance | 2020 | Verbeke | Polymeric TFC |  | Polyamide |  | Other | post treatment: chlorination | FTIR;XPS;AFM;SEM | Yes | 3.55 | 0.1058 | 33.528 | 99.79 | 99.79 | Cross-flow | 15.5 | 0.034223 |  |  | 1.51 | As reported | 1 |  | 65.28333333 |  |  | 410000 | 8 | NaCl (2000 ppm), isopropanol (100 ppm) and boric acid (5 ppm)
697 | TFC-2 | 10.1021/acsestengg.1c00418 | Deciphering the Role of Amine Concentration on Polyamide Formation toward Enhanced RO Performance | 2022 | Peng | Polymeric TFC |  | Polyamide |  | Synthesis: monomers |  | XPS;AFM;SEM;TEM;Zeta potential | No | 1.8 | 0.36 | 5 | 98.8 | 98 | Cross-flow | 17 | 0.034 |  |  | 1.5 | Not available | 1.36 | 200 | 86.7 | 94 |  | 11.96
698 | PIP-DHBA-DHBA | 10.1038/s41893-020-00619-w | High performance polyester reverse osmosis desalination membrane with chlorine resistance | 2021 | Yao | Polymeric TFC |  | Polyester;Polyamide |  | Synthesis: monomers |  | FTIR;AFM;Ellipsometry;SEM;TEM;Zeta potential | No | 3.510365448 | 0.263833256 | 13.30524247 | 99.43 | 99.1 | Cross-flow | 15.5 | 0.03422 | 9.83358e-07 | 5.42104e-11 | 1.505703548 | CP calculated assuming kf = 100 | 1.584628508 | 73.97 | 71.4 |  | 18139.66 |  | 7
699 | TFC-CH6 | 10.1038/s41565-020-00796-x | Biomimetic artificial water channel membranes for enhanced desalination | 2021 | Vincenzo | TFN / Hybrid |  | Polysulfone;Polyamide |  | Synthesis: additives |  | FTIR;AFM;Tomography;TEM | No | 1.94 | 0.13 | 14.92308 | 99.7 | 99.5 | Cross-flow | 65 | 0.6 |  |  | 27.16725 | CP calculated assuming kf = 100 | 3.00295 | 375 | 137 | 45 |  |  | 8
700 | optimized TFC-HC6 | 10.1038/s41565-020-00796-x | Biomimetic artificial water channel membranes for enhanced desalination | 2021 | Vincenzo | TFN / Hybrid |  | Polysulfone;Polyamide |  | Synthesis: additives |  | FTIR;AFM;Tomography;TEM | No | 2.51 | 0.11 | 22.81818 | 99.87 | 99.5 | Cross-flow | 65 | 0.6 |  |  | 28.17672 | As reported | 1.762150887 | 375 | 137 | 45 |  |  | 8
701 | TFC-PES hollow fiber membranes | 10.1016/j.memsci.2021.119156 | Optimization of TFC-PES hollow fiber membranes for reverse osmosis (RO) and osmotically assisted recerse osmosis (OARO) applications | 2021 | Mohammad Askari | Polymeric TFC |  | Polyamide |  | Other | Modify the dope to bore flow rate ratio to control the thickness of substrate wall |  | No | 1.96 | 0.5548 | 3.532805 | 98.44 | 97.8 | Cross-flow | 20 | 0.0342 |  |  | 1.49 | CP calculated assuming kf = 100 | 1.42
702 | large-area three-layer transferred sCPF | 10.1038/s41563-022-01325-y | Fast water transport and molecular sieving through ultrathin ordered conjugated-polymer-framework membranes | 2022 | Shen | Other | large-area 2D conjugated-polymer-framework (CPF) | Polymers of intrinsic microporosity |  | Synthesis: monomers;Synthesis: deposition method |  | FTIR;XPS;AFM;SEM | No | 9.5 | 4.8725478 | 1.949698677 | 87.18 | 83 | Dead-end | 4 | 0.01 | 8.63453e-07 | 3.24837e-10 | 0.367651835 | CP calculated assuming kf = 100 | 1.392850034 | 24 | 7.5 | 84 | 2658.112 |  | 7
703 | TFC-PES hollow fiber membranes | 10.1016/j.memsci.2021.119156 | Optimization of TFC-PES hollow fiber membranes for reverse osmosis (RO) and osmotically assisted recerse osmosis (OARO) applications | 2021 | Mohammad Askari | Polymeric TFC |  | Polyamide;Polyethersulfone |  | Other | Optimized by controlling the bore and dope fluid flow rates, fiber dimension and morphology. |  | No | 1.81 | 0.5517 | 3.280769 | 98.33 | 97.7 | Cross-flow | 20 | 0.0342 |  |  | 1.48 | CP calculated assuming kf = 100 | 1.38
704 | TFC-PES hollow fiber membranes | 10.1016/j.memsci.2021.119156 | Optimization of TFC-PES hollow fiber membranes for reverse osmosis (RO) and osmotically assisted recerse osmosis (OARO) applications | 2021 | Mohammad Askari | Polymeric TFC |  | Polyamide;Polyethersulfone |  | Other | Optimized by controlling the bore and dope fluid flow rates, fiber dimension and morphology. |  | No | 1.59 | 0.4609 | 3.449772 | 98.41 | 97.9 | Cross-flow | 20 | 0.0342 |  |  | 1.49 | CP calculated assuming kf = 100 | 1.33
705 | TFC-PES hollow fiber membranes | 10.1016/j.memsci.2021.119156 | Optimization of TFC-PES hollow fiber membranes for reverse osmosis (RO) and osmotically assisted recerse osmosis (OARO) applications | 2021 | Mohammad Askari | Polymeric TFC |  | Polyamide;Polyethersulfone |  | Other | Optimized by controlling the bore and dope fluid flow rates, fiber dimension and morphology. |  | No | 1.55 | 0.4099 | 3.78141 | 98.56 | 98.1 | Cross-flow | 20 | 0.0342 |  |  | 1.49 | CP calculated assuming kf = 100 | 1.32
706 | TFC-PES hollow fiber membranes | 10.1016/j.memsci.2021.119156 | Optimization of TFC-PES hollow fiber membranes for reverse osmosis (RO) and osmotically assisted recerse osmosis (OARO) applications | 2021 | Mohammad Askari | Polymeric TFC |  | Polyamide;Polyethersulfone |  | Other | Optimized by controlling the bore and dope fluid flow rates, fiber dimension and morphology. |  | No | 1.38 | 0.3973 | 3.473446 | 98.44 | 98 | Cross-flow | 20 | 0.0342 |  |  | 1.49 | CP calculated assuming kf = 100 | 1.28 | 0
707 | TFC-PES hollow fiber membranes | 10.1016/j.memsci.2021.119156 | Optimization of TFC-PES hollow fiber membranes for reverse osmosis (RO) and osmotically assisted recerse osmosis (OARO) applications | 2021 | Mohammad Askari | Polymeric TFC |  | Polyamide;Polyethersulfone |  | Other | Optimized by controlling the bore and dope fluid flow rates, fiber dimension and morphology. |  | No | 1.27 | 0.4494 | 2.82599 | 98.08 | 97.6 | Cross-flow | 20 | 0.0342 |  |  | 1.48 | CP calculated assuming kf = 100 | 1.26
708 | Pristine@MPD | 10.1038/s41467-022-28183-1 | Polyamide-based membranes with structural homogeneity for ultrafast molecular sieving | 2022 | Shen | Polymeric TFC |  | Polyamide |  | Synthesis: additives |  | XPS;AFM;SEM;TEM;Zeta potential;PALS | No | 1.29555959 | 0.266012484 | 4.870296202 | 95.38 | 95.1307 | Cross-flow | 5 | 0.01711 | 1.37379e-06 | 2.06899e-10 | 0.721456166 | CP calculated assuming kf = 100 | 1.056438725 | 280 | 54.48 | 81.9 | 6639.906
709 | NaCl@MPD | 10.1038/s41467-022-28183-1 | Polyamide-based membranes with structural homogeneity for ultrafast molecular sieving | 2022 | Shen | Polymeric TFC |  | Polyamide |  | Synthesis: additives |  | XPS;AFM;SEM;TEM;Zeta potential;PALS | No | 2.541543272 | 0.304339577 | 8.351011375 | 97.22 | 96.9142 | Cross-flow | 5 | 0.01711 | 1.02025e-06 | 8.96111e-11 | 0.734958776 | CP calculated assuming kf = 100 | 1.112158614 | 106 | 23.37 | 56.1 | 11385.31
710 | NaHCO3@MPD | 10.1038/s41467-022-28183-1 | Polyamide-based membranes with structural homogeneity for ultrafast molecular sieving | 2022 | Shen | Polymeric TFC |  | Polyamide |  | Synthesis: additives |  | XPS;AFM;SEM;TEM;Zeta potential;PALS | No | 3.574672101 | 0.098637567 | 36.24047321 | 99.34 | 99.2312 | Cross-flow | 5 | 0.01711 | 1.25899e-06 | 2.55e-11 | 0.752499163 | CP calculated assuming kf = 100 | 1.15899962 | 93 | 20.76 | 63.4 | 49372.16
711 | 1% w/v α-CD and 1% w/v DMAP modified membrane | 10.1016/j.memsci.2022.120862 | Rapid construction of cyclodextrin polyester layer on polyamide for preparing highly permeable reverse osmosis membrane | 2022 | Haowen Wu | Polymeric TFC |  | Polyamide |  | Synthesis: additives |  |  | No | 6.24 | 0.4325 | 14.42775 | 99.44 | 98.8 | Cross-flow | 15.5 | 0.0342 |  |  | 1.5 | CP calculated assuming kf = 100 | 2.1
712 | RO-virgin | 10.1016/j.memsci.2022.120862 | Rapid construction of cyclodextrin polyester layer on polyamide for preparing highly permeable reverse osmosis membrane | 2022 | Haowen Wu | Polymeric TFC |  | Polyamide |  | Synthesis: additives |  | SEM;AFM;XPS | No | 2.06 | 0.1582 | 13.02149 | 99.43 | 99.25 | Cross-flow | 15.5 | 0.0342 |  |  | 1.51 | CP calculated assuming kf = 100 | 1.32 | 167 | 63.8 | 76
713 | FIP | 10.1126/sciadv.abm4149 | Metal-organic framework enables ultraselective polyamide membrane for desalination and water reuse | 2022 | Wen | Polymeric TFC |  | Polyamide;Metal-organic framework |  | Synthesis: additives;Synthesis: deposition method |  | XPS;AFM;SEM;TEM;Zeta potential | No | 1.4 | 0.785316757 | 1.78272 | 96.2076791 | 95.41 | Cross-flow | 16 | 0.03422 | 8.43003e-08 | 3.46848e-11 | 1.449827692 | CP calculated assuming kf = 100 | 1.220459724 | 15.9 | 33.12 |  | 2430.468 | 6.25
714 | MARIP-0.05 | 10.1126/sciadv.abm4149 | Metal-organic framework enables ultraselective polyamide membrane for desalination and water reuse | 2022 | Wen | Polymeric TFC |  | Polyamide;Metal-organic framework |  | Synthesis: additives;Synthesis: deposition method |  | XPS;AFM;SEM;TEM;Zeta potential | No | 2.4 | 0.3542271 | 6.775314 | 98.95 | 98.54 | Cross-flow | 16 | 0.03422 | 5.81513e-07 | 6.2954e-11 | 1.497224682 | CP calculated assuming kf = 100 | 1.396300428 | 63.98 | 69.94 |  | 9237.11 | 6.25
715 | MARIP-0.1 | 10.1126/sciadv.abm4149 | Metal-organic framework enables ultraselective polyamide membrane for desalination and water reuse | 2022 | Wen | Polymeric TFC |  | Polyamide;Metal-organic framework |  | Synthesis: additives;Synthesis: deposition method |  | XPS;AFM;SEM;TEM;Zeta potential | No | 3.5 | 0.148427411 | 23.58055 | 99.688 | 99.5 | Cross-flow | 16 | 0.03422 | 1.18339e-06 | 3.681e-11 | 1.511759676 | CP calculated assuming kf = 100 | 1.607891809 | 89.28 | 84.66 |  | 32148.6 | 6.25
716 | MARIP-0.2 | 10.1126/sciadv.abm4149 | Metal-organic framework enables ultraselective polyamide membrane for desalination and water reuse | 2022 | Wen | Polymeric TFC |  | Polyamide;Metal-organic framework |  | Synthesis: additives;Synthesis: deposition method |  | XPS;AFM;SEM;TEM;Zeta potential | No | 3.7 | 0.27545489 | 13.43233 | 99.45 | 99.1 | Cross-flow | 16 | 0.03422 | 1.38258e-06 | 7.54976e-11 | 1.505703548 | CP calculated assuming kf = 100 | 1.64894483 | 98.67 | 95.71 |  | 18312.9 | 6.25
717 | Mix-MOF | 10.1126/sciadv.abm4149 | Metal-organic framework enables ultraselective polyamide membrane for desalination and water reuse | 2022 | Wen | Polymeric TFC |  | Polyamide;Metal-organic framework |  | Synthesis: additives;Synthesis: deposition method |  | XPS;AFM;SEM;TEM;Zeta potential | No | 0.948599984 | 0.366577386 | 2.587721 | 97.37 | 97 | Cross-flow | 16 | 0.03422 |  |  | 1.473906067 | CP calculated assuming kf = 100 | 1.145408678 |  |  |  |  | 6.25
718 | NMPL | 10.1126/sciadv.abm4149 | Metal-organic framework enables ultraselective polyamide membrane for desalination and water reuse | 2022 | Wen | Polymeric TFC |  | Polyamide;Metal-organic framework |  | Synthesis: additives;Synthesis: deposition method |  | XPS;AFM;SEM;TEM;Zeta potential | No | 2.915500006 | 0.295943827 | 9.851532 | 99.267 | 98.91 | Cross-flow | 16 | 0.03422 |  |  | 1.502826828 | CP calculated assuming kf = 100 | 1.493387953 |  |  |  |  | 6.25
719 | RO-HP-β-CD | 10.1016/j.memsci.2022.120862 | Rapid construction of cyclodextrin polyester layer on polyamide for preparing highly permeable reverse osmosis membrane | 2022 | Haowen Wu | Polymeric TFC |  | Polyamide |  | Synthesis: additives |  | SEM;AFM;XPS | No | 6.81 | 0.4575 | 14.88525 | 99.45 | 98.75 | Cross-flow | 15.5 | 0.0342 |  |  | 1.5 | CP calculated assuming kf = 100 | 2.28 |  | 36.5 | 28.45
720 | RO-γ-CD | 10.1016/j.memsci.2022.120862 | Rapid construction of cyclodextrin polyester layer on polyamide for preparing highly permeable reverse osmosis membrane | 2022 | Haowen Wu | Polymeric TFC |  | Polyamide |  | Synthesis: additives |  | SEM;AFM;XPS | No | 6.84 | 0.4429 | 15.44367 | 99.47 | 98.79 | Cross-flow | 15.5 | 0.0342 | 0 |  | 1.5 | CP calculated assuming kf = 100 | 2.28 |  | 37.4 | 15.8537
721 | RO-PVP0 | 10.1016/j.memsci.2022.120966 | Distinct impact of substrate hydrophilicity on performance and structure of TFC NF and RO polyamide membranes | 2022 | Ruobin Dai | Polymeric TFC |  | Polyamide |  | Synthesis: monomers;Other | Use polyvinylpyrrolidone (PVP) powder to adjust the hydrophilicity of PSf substrates | FTIR;AFM;TEM;SEM;XPS | No | 3.42 | 0.4663 | 7.334334 | 98.97 | 98.4 | Cross-flow | 15.5 | 0.0342 |  |  | 1.49 | CP calculated assuming kf = 100 | 1.57 |  | 45.5 | 85.5
722 | DHBA | 10.1038/s41893-020-00619-w | High performance polyester reverse osmosis desalination membrane with chlorine resistance | 2021 | Yao | Polymeric TFC |  | Polyester;Polyamide |  | Synthesis: monomers |  | FTIR;XPS;AFM;Ellipsometry;SEM;TEM;Zeta potential | No | 8.936563913 | 15.93198998 | 0.5609195 | 87.35 | 69.68 | Cross-flow | 15.5 | 0.03422 | 9.42878e-07 | 1.23296e-09 | 1.059805336 | CP calculated assuming kf = 100 | 3.005668483 | 27.86 | 10 |  | 764.7272 |  | 7
723 | PIP-DHBA | 10.1038/s41893-020-00619-w | High performance polyester reverse osmosis desalination membrane with chlorine resistance | 2021 | Yao | Polymeric TFC |  | Polyester;Polyamide |  | Synthesis: monomers |  | FTIR;XPS;AFM;Ellipsometry;SEM;TEM;Zeta potential | No | 5.542413661 | 3.334306295 | 1.662239 | 95.48 | 91.26 | Cross-flow | 15.5 | 0.03422 | 9.37603e-07 | 4.13732e-10 | 1.386968863 | CP calculated assuming kf = 100 | 2.021217394 | 44.67 | 59.3 |  | 2266.209 |  | 7
724 | DHBA-DHBA | 10.1038/s41893-020-00619-w | High performance polyester reverse osmosis desalination membrane with chlorine resistance | 2021 | Yao | Polymeric TFC |  | Polyester;Polyamide |  | Synthesis: monomers |  | FTIR;XPS;AFM;Ellipsometry;SEM;TEM;Zeta potential | No | 4.821079032 | 2.839971176 | 1.69758 | 95.63 | 92.16 | Cross-flow | 15.5 | 0.03422 | 1.0018e-06 | 4.32859e-10 | 1.400602464 | CP calculated assuming kf = 100 | 1.861811615 | 54.87 | 52.5 |  | 2314.38 |  | 7
725 | RES | 10.1038/s41893-020-00619-w | High performance polyester reverse osmosis desalination membrane with chlorine resistance | 2021 | Yao | Polymeric TFC |  | Polyester;Polyamide |  | Synthesis: monomers |  | FTIR;XPS;AFM;Ellipsometry;SEM;TEM;Zeta potential | No | 8.438655295 | 24.25728926 | 0.3478812 | 81.66 | 60.19 | Cross-flow | 15.5 | 0.03422 | 6.50022e-07 | 1.37054e-09 | 0.915773945 | CP calculated assuming kf = 100 | 2.945710369 | 20.34 | 7.3 |  | 474.2817 |  | 7
726 | PIP-RES | 10.1038/s41893-020-00619-w | High performance polyester reverse osmosis desalination membrane with chlorine resistance | 2021 | Yao | Polymeric TFC |  | Polyester;Polyamide |  | Synthesis: monomers |  | FTIR;XPS;AFM;Ellipsometry;SEM;TEM;Zeta potential | No | 4.920335406 | 4.240697118 | 1.160266 | 93.76 | 88.82 | Cross-flow | 15.5 | 0.03422 | 8.16714e-07 | 5.16305e-10 | 1.350002289 | CP calculated assuming kf = 100 | 1.890894505 | 43.83 | 59.7 |  | 1581.844 |  | 7
727 | EDBSA/TMC | 10.1038/s41893-020-00619-w | High performance polyester reverse osmosis desalination membrane with chlorine resistance | 2021 | Yao | Polymeric TFC |  | Polyester;Polyamide |  | Synthesis: monomers |  | FTIR;XPS;AFM;Ellipsometry;SEM;TEM;Zeta potential | No | 1.646187356 | 0.536130832 | 3.070496 | 97.67 | 97.1 | Cross-flow | 15.5 | 0.03422 |  |  | 1.47542034 | CP calculated assuming kf = 100 | 1.252009675 | [5 empty] | 7
728 | PMABSA/TMC | 10.1038/s41893-020-00619-w | High performance polyester reverse osmosis desalination membrane with chlorine resistance | 2021 | Yao | Polymeric TFC |  | Polyester;Polyamide |  | Synthesis: monomers |  | FTIR;XPS;AFM;Ellipsometry;SEM;TEM;Zeta potential | No | 2.459353876 | 0.43500074 | 5.653677 | 98.7 | 98.2 | Cross-flow | 15.5 | 0.03422 |  |  | 1.492076635 | CP calculated assuming kf = 100 | 1.391176789 | [5 empty] | 7
729 | EDADMBSA/TMC | 10.1038/s41893-020-00619-w | High performance polyester reverse osmosis desalination membrane with chlorine resistance | 2021 | Yao | Polymeric TFC |  | Polyester;Polyamide |  | Synthesis: monomers |  | FTIR;XPS;AFM;Ellipsometry;SEM;TEM;Zeta potential | No | 4.056776462 | 0.797761028 | 5.085203 | 98.51 | 97.5 | Cross-flow | 15.5 | 0.03422 |  |  | 1.481477324 | CP calculated assuming kf = 100 | 1.693843149 | [5 empty] | 7
730 | Mcon | 10.1021/acs.est.1c08857 | Proteoliposome-Incorporated Seawater Reverse Osmosis Polyamide Membrane: Is the Aquaporin Water Channel Effect in Improving Membrane Performance Overestimated? | 2022 | Zhao | Polymeric TFC |  | Polyamide |  | No modification |  | SEM;TEM;AFM;FTIR;XPS | No | 1.57 | 0.1675 | 9.373134 | 99.65 | 99.5 | Cross-flow | 50 | 0.6 |  |  | 28.09 | CP calculated assuming kf = 100 | 1.41 | 25.07 | 57.6
731 | Mcon/OG | 10.1021/acs.est.1c08857 | Proteoliposome-Incorporated Seawater Reverse Osmosis Polyamide Membrane: Is the Aquaporin Water Channel Effect in Improving Membrane Performance Overestimated? | 2022 | Zhao | TFN / Hybrid |  | Polyamide |  | Synthesis: additives |  | SEM;TEM;AFM;FTIR;XPS | No | 2.01 | 0.3096 | 6.492248 | 99.55 | 99.3 | Cross-flow | 50 | 0.6 |  |  | 28.04 | CP calculated assuming kf = 100 | 1.55
732 | MDOPC | 10.1021/acs.est.1c08857 | Proteoliposome-Incorporated Seawater Reverse Osmosis Polyamide Membrane: Is the Aquaporin Water Channel Effect in Improving Membrane Performance Overestimated? | 2022 | Zhao | TFN / Hybrid |  | Polyamide |  | Synthesis: additives |  | SEM;TEM;AFM;FTIR;XPS | No | 2.19 | 0.3155 | 6.941363 | 99.63 | 99.4 | Cross-flow | 50 | 0.6 |  |  | 28.06 | CP calculated assuming kf = 100 | 1.62 | 24.9 | 108.9
733 | MDOPC/OG | 10.1021/acs.est.1c08857 | Proteoliposome-Incorporated Seawater Reverse Osmosis Polyamide Membrane: Is the Aquaporin Water Channel Effect in Improving Membrane Performance Overestimated? | 2022 | Zhao | TFN / Hybrid |  | Polyamide |  | Synthesis: additives |  | SEM;TEM;AFM;FTIR;XPS | No | 2.51 | 0.4651 | 5.396689 | 99.48 | 99.1 | Cross-flow | 50 | 0.6 |  |  | 27.99 | CP calculated assuming kf = 100 | 1.74 | 23.35 | 131.4
734 | MAQP | 10.1021/acs.est.1c08857 | Proteoliposome-Incorporated Seawater Reverse Osmosis Polyamide Membrane: Is the Aquaporin Water Channel Effect in Improving Membrane Performance Overestimated? | 2022 | Zhao | TFN / Hybrid |  | Polyamide |  | Synthesis: additives |  | SEM;TEM;AFM;FTIR;XPS | No | 2.57 | 0.4505 | 5.704772 | 99.54 | 99.2 | Cross-flow | 50 | 0.6 |  |  | 28.01 | CP calculated assuming kf = 100 | 1.76
735 | MAQP/OG | 10.1021/acs.est.1c08857 | Proteoliposome-Incorporated Seawater Reverse Osmosis Polyamide Membrane: Is the Aquaporin Water Channel Effect in Improving Membrane Performance Overestimated? | 2022 | Zhao | TFN / Hybrid |  | Polyamide |  | Synthesis: additives |  | SEM;TEM;AFM;FTIR;XPS | No | 3.13 | 0.6329 | 4.945489 | 99.55 | 99.1 | Cross-flow | 50 | 0.6 |  |  | 27.99 | CP calculated assuming kf = 100 | 1.99 | 15.59 | 159.4
736 | P0 | 10.1016/j.seppur.2019.116017 | Thin-film nanocomposite reverse osmosis membranes with enhanced antibacterial resistance by incorporating p-aminophenol-modified graphene oxide | 2020 | Zhang | Polymeric TFC |  | Polyamide |  | No modification |  | FTIR;SEM;AFM | No | 1.43 | 0.0786 | 18.19338 | 99.59 | 99.5 | Cross-flow | 15 | 0.03 |  |  | 1.51 | CP calculated assuming kf = 100 | 1.21 | 240 | 82 | 69.8 |  |  | 7
737 | N/A | 10.1016/j.seppur.2019.116017 | Thin-film nanocomposite reverse osmosis membranes with enhanced antibacterial resistance by incorporating p-aminophenol-modified graphene oxide | 2020 | Zhang | Polymeric TFC |  | Polyamide |  | No modification |  | FTIR;SEM;AFM | No | 1.43 | 0.0786 | 18.19338 | 99.59 | 99.5 | Cross-flow | 15 | 0.03 |  |  | 1.51 | CP calculated assuming kf = 100 | 1.21 | 240 | 82 | 69.8 |  |  | 7
738 | G1 | 10.1016/j.seppur.2019.116017 | Thin-film nanocomposite reverse osmosis membranes with enhanced antibacterial resistance by incorporating p-aminophenol-modified graphene oxide | 2020 | Zhang | TFN / Hybrid |  | Polyamide;Graphene oxide |  | Synthesis: additives |  | FTIR;SEM;AFM | No | 1.49 | 0.115 | 12.95652 | 99.42 | 99.29 | Cross-flow | 15 | 0.03 |  |  | 1.51 | CP calculated assuming kf = 100 | 1.22 |  |  | 67.8 |  |  | 7
739 | G2 | 10.1016/j.seppur.2019.116017 | Thin-film nanocomposite reverse osmosis membranes with enhanced antibacterial resistance by incorporating p-aminophenol-modified graphene oxide | 2020 | Zhang | TFN / Hybrid |  | Polyamide;Graphene oxide |  | Synthesis: additives |  | FTIR;SEM;AFM | No | 1.51 | 0.0719 | 21.00139 | 99.64 | 99.56 | Cross-flow | 15 | 0.03 |  |  | 1.51 | CP calculated assuming kf = 100 | 1.22 | 124 |  | 64.6 |  |  | 7
740 | G3 | 10.1016/j.seppur.2019.116017 | Thin-film nanocomposite reverse osmosis membranes with enhanced antibacterial resistance by incorporating p-aminophenol-modified graphene oxide | 2020 | Zhang | TFN / Hybrid |  | Polyamide;Graphene oxide |  | Synthesis: additives |  | FTIR;SEM;AFM | No | 1.74 | 0.0399 | 43.60902 | 99.82 | 99.78 | Cross-flow | 15 | 0.03 |  |  | 1.51 | CP calculated assuming kf = 100 | 1.26 | 98 | 72.2 | 54.3 |  |  | 7
741 | G4 | 10.1016/j.seppur.2019.116017 | Thin-film nanocomposite reverse osmosis membranes with enhanced antibacterial resistance by incorporating p-aminophenol-modified graphene oxide | 2020 | Zhang | TFN / Hybrid |  | Polyamide;Graphene oxide |  | Synthesis: additives |  | FTIR;SEM;AFM | No | 2.18 | 0.0213 | 102.3474 | 99.92 | 99.9 | Cross-flow | 15 | 0.03 |  |  | 1.52 | CP calculated assuming kf = 100 | 1.33 | 61 | 68.6 | 40.8 |  |  | 7
742 | M1 | 10.1016/j.seppur.2019.116017 | Thin-film nanocomposite reverse osmosis membranes with enhanced antibacterial resistance by incorporating p-aminophenol-modified graphene oxide | 2020 | Zhang | TFN / Hybrid |  | Polyamide;Other | p-aminophenol modified GO | Synthesis: additives |  | FTIR;SEM;AFM | No | 1.33 | 0.0902 | 14.74501 | 99.49 | 99.39 | Cross-flow | 15 | 0.03 |  |  | 1.51 | CP calculated assuming kf = 100 | 1.19 |  |  | 69.6 |  |  | 7
743 | M2 | 10.1016/j.seppur.2019.116017 | Thin-film nanocomposite reverse osmosis membranes with enhanced antibacterial resistance by incorporating p-aminophenol-modified graphene oxide | 2020 | Zhang | TFN / Hybrid |  | Polyamide;Other | p-aminophenol modified GO | Synthesis: additives |  | FTIR;SEM;AFM | No | 1.51 | 0.0375 | 40.26667 | 99.81 | 99.77 | Cross-flow | 15 | 0.03 |  |  | 1.51 | CP calculated assuming kf = 100 | 1.22 | 75 | 67.4 | 62 |  |  | 7
745 | M3 | 10.1016/j.seppur.2019.116017 | Thin-film nanocomposite reverse osmosis membranes with enhanced antibacterial resistance by incorporating p-aminophenol-modified graphene oxide | 2020 | Zhang | TFN / Hybrid |  | Polyamide;Other | p-aminophenol modified GO | Synthesis: additives |  | FTIR;SEM;AFM | No | 1.8 | 0.0561 | 32.08556 | 99.76 | 99.7 | Cross-flow | 15 | 0.03 |  |  | 1.51 | CP calculated assuming kf = 100 | 1.27 | 75 | 67.4 | 62 |  |  | 7
746 | M4 | 10.1016/j.seppur.2019.116017 | Thin-film nanocomposite reverse osmosis membranes with enhanced antibacterial resistance by incorporating p-aminophenol-modified graphene oxide | 2020 | Zhang | TFN / Hybrid |  | Polyamide;Other | p-aminophenol modified GO | Synthesis: additives |  | FTIR;SEM;AFM | No | 1.7 | 0.0733 | 23.19236 | 99.67 | 99.59 | Cross-flow | 15 | 0.03 |  |  | 1.51 | CP calculated assuming kf = 100 | 1.25 | 50 | 56.5 | 56.8 |  |  | 7
747 | TFC-hexane | 10.1021/acs.est.2c01140 | Cosolvent-Assisted Interfacial Polymerization toward Regulating the Morphology and Performance of Polyamide Reverse Osmosis Membranes: Increased m‑Phenylenediamine Solubility or Enhanced Interfacial Vaporization? | 2022 | Gan | Polymeric TFC |  | Polyamide |  | Synthesis: solvent |  | SEM;TEM;XPS;FTIR;AFM | No | 2.19 | 0.3644 | 6.009879 | 98.78 | 98.4 | Cross-flow | 15.5 | 0.03 |  |  | 1.49 | CP calculated assuming kf = 100 | 1.34 | 158.9 | 53.8 | 83.7 |  | 42
748 | TFC-toluene | 10.1021/acs.est.2c01140 | Cosolvent-Assisted Interfacial Polymerization toward Regulating the Morphology and Performance of Polyamide Reverse Osmosis Membranes: Increased m‑Phenylenediamine Solubility or Enhanced Interfacial Vaporization? | 2022 | Gan | Polymeric TFC |  | Polyamide |  | Synthesis: solvent |  | SEM;TEM;XPS;FTIR;AFM | No | 2.19 | 0.3213 | 6.81606 | 98.92 | 98.6 | Cross-flow | 15.5 | 0.03 |  |  | 1.5 | CP calculated assuming kf = 100 | 1.34 | 157.8 | 61.5 |  |  | 42
749 | TFC-diethyl ether | 10.1021/acs.est.2c01140 | Cosolvent-Assisted Interfacial Polymerization toward Regulating the Morphology and Performance of Polyamide Reverse Osmosis Membranes: Increased m‑Phenylenediamine Solubility or Enhanced Interfacial Vaporization? | 2022 | Gan | Polymeric TFC |  | Polyamide |  | Synthesis: solvent |  | SEM;TEM;XPS;FTIR;AFM | No | 2.64 | 0.2935 | 8.994889 | 99.17 | 98.8 | Cross-flow | 15.5 | 0.03 |  |  | 1.5 | CP calculated assuming kf = 100 | 1.42 | 220.9 | 70.7 |  |  | 42
750 | TFC-methanol | 10.1021/acs.est.2c01140 | Cosolvent-Assisted Interfacial Polymerization toward Regulating the Morphology and Performance of Polyamide Reverse Osmosis Membranes: Increased m‑Phenylenediamine Solubility or Enhanced Interfacial Vaporization? | 2022 | Gan | Polymeric TFC |  | Polyamide |  | Synthesis: solvent |  | SEM;TEM;XPS;FTIR;AFM | No | 3.2 | 0.7988 | 4.006009 | 98.15 | 97.2 | Cross-flow | 15.5 | 0.03 |  |  | 1.48 | CP calculated assuming kf = 100 | 1.53 | 240.7 | 62.7 |  |  | 42
751 | Bare g-C3N4 | 10.1016/j.seppur.2019.116134 | Novel functionalized graphitic carbon nitride incorporated thin film nanocomposite membranes for high-performance reverse osmosis desalination | 2020 | Shahabi | TFN / Hybrid |  | Polyamide;Other | graphitic carbon nitride | Synthesis: additives |  | FTIR;SEM;AFM;Zeta potential | No | 3.96 | 1.4095 | 2.809507 | 97.25 | 95.56 | Cross-flow | 15 | 0.03 | 1.95e-06 | 5.09e-10 | 1.45 | CP calculated assuming kf = 100 | 1.65 |  | 18.4 | 67.2 | 3831.041 |  | 7
752 | TFC-acetone | 10.1021/acs.est.2c01140 | Cosolvent-Assisted Interfacial Polymerization toward Regulating the Morphology and Performance of Polyamide Reverse Osmosis Membranes: Increased m‑Phenylenediamine Solubility or Enhanced Interfacial Vaporization? | 2022 | Gan | Polymeric TFC |  | Polyamide |  | Synthesis: solvent |  | SEM;TEM;XPS;FTIR;AFM | No | 3.44 | 0.4739 | 7.258915 | 98.96 | 98.4 | Cross-flow | 15.5 | 0.03 |  |  | 1.49 | CP calculated assuming kf = 100 | 1.57 | 265.6 | 60.8 |  |  | 42
753 | TFC-0 acetone | 10.1021/acs.est.2c01140 | Cosolvent-Assisted Interfacial Polymerization toward Regulating the Morphology and Performance of Polyamide Reverse Osmosis Membranes: Increased m‑Phenylenediamine Solubility or Enhanced Interfacial Vaporization? | 2022 | Gan | Polymeric TFC |  | Polyamide |  | Synthesis: solvent |  | SEM;TEM;XPS;FTIR;AFM | No | 2.21 | 0.3852 | 5.737279 | 98.73 | 98.3 | Cross-flow | 15.5 | 0.03 |  |  | 1.49 | CP calculated assuming kf = 100 | 1.35 |  |  |  |  | 42
754 | g-C3N4-COOH (chloroacetic acid) | 10.1016/j.seppur.2019.116134 | Novel functionalized graphitic carbon nitride incorporated thin film nanocomposite membranes for high-performance reverse osmosis desalination | 2020 | Shahabi | TFN / Hybrid |  | Polyamide;Other | graphitic carbon nitride with -COOH group functionalized by chloroacetic acid | Synthesis: additives |  | FTIR;SEM;AFM;Zeta potential | No | 6.12 | 1.126 | 5.435169 | 98.48 | 96.9 | Cross-flow | 15 | 0.03 | 3.01e-06 | 4.07e-10 | 1.47 | CP calculated assuming kf = 100 | 2.08 |  | 3.2 | 58.5 | 7395.577 |  | 7
755 | TFC-0.2 acetone | 10.1021/acs.est.2c01140 | Cosolvent-Assisted Interfacial Polymerization toward Regulating the Morphology and Performance of Polyamide Reverse Osmosis Membranes: Increased m‑Phenylenediamine Solubility or Enhanced Interfacial Vaporization? | 2022 | Gan | Polymeric TFC |  | Polyamide |  | Synthesis: solvent |  | SEM;TEM;XPS;FTIR;AFM | No | 2.76 | 0.3278 | 8.419768 | 99.12 | 98.7 | Cross-flow | 15.5 | 0.03 |  |  | 1.5 | CP calculated assuming kf = 100 | 1.45 |  |  |  |  | 42
756 | g-C3N4-COOH (oxalyl chloride) | 10.1016/j.seppur.2019.116134 | Novel functionalized graphitic carbon nitride incorporated thin film nanocomposite membranes for high-performance reverse osmosis desalination | 2020 | Shahabi | TFN / Hybrid |  | Polyamide;Other | graphitic carbon nitride with -COOH group functionalized by oxalyl chloride | Synthesis: additives |  | FTIR;SEM;AFM;Zeta potential | No | 6 | 0.7419 | 8.087343 | 98.98 | 97.93 | Cross-flow | 15 | 0.03 | 2.95e-06 | 2.68e-10 | 1.49 | CP calculated assuming kf = 100 | 2.05 |  | 3.2 | 58.6 | 11007.46 |  | 7
757 | TFC-0.4 acetone | 10.1021/acs.est.2c01140 | Cosolvent-Assisted Interfacial Polymerization toward Regulating the Morphology and Performance of Polyamide Reverse Osmosis Membranes: Increased m‑Phenylenediamine Solubility or Enhanced Interfacial Vaporization? | 2022 | Gan | Polymeric TFC |  | Polyamide |  | Synthesis: solvent |  | SEM;TEM;XPS;FTIR;AFM | No | 3.44 | 0.5007 | 6.870381 | 98.91 | 98.3 | Cross-flow | 15.5 | 0.03 |  |  | 1.49 | CP calculated assuming kf = 100 | 1.57 |  |  | 80.5 |  | 42
758 | TFC-0.6 acetone | 10.1021/acs.est.2c01140 | Cosolvent-Assisted Interfacial Polymerization toward Regulating the Morphology and Performance of Polyamide Reverse Osmosis Membranes: Increased m‑Phenylenediamine Solubility or Enhanced Interfacial Vaporization? | 2022 | Gan | Polymeric TFC |  | Polyamide |  | Synthesis: solvent |  | SEM;TEM;XPS;FTIR;AFM | No | 3.77 | 0.9931 | 3.796194 | 98.03 | 96.8 | Cross-flow | 15.5 | 0.03 |  |  | 1.47 | CP calculated assuming kf = 100 | 1.64 |  |  |  |  | 42
759 | g-C3N4-COOH (nitric acid) | 10.1016/j.seppur.2019.116134 | Novel functionalized graphitic carbon nitride incorporated thin film nanocomposite membranes for high-performance reverse osmosis desalination | 2020 | Shahabi | TFN / Hybrid |  | Polyamide;Other | graphitic carbon nitride with -COOH group functionalized by nitric acid | Synthesis: additives |  | FTIR;SEM;AFM;Zeta potential | No | 4.65 | 1.3908 | 3.343399 | 97.65 | 95.89 | Cross-flow | 15 | 0.03 | 2.29e-06 | 5.02e-10 | 1.46 | CP calculated assuming kf = 100 | 1.78 |  | 3.2 | 62.2 | 4561.753 |  | 7
760 | TFC-0.8 acetone | 10.1021/acs.est.2c01140 | Cosolvent-Assisted Interfacial Polymerization toward Regulating the Morphology and Performance of Polyamide Reverse Osmosis Membranes: Increased m‑Phenylenediamine Solubility or Enhanced Interfacial Vaporization? | 2022 | Gan | Polymeric TFC |  | Polyamide |  | Synthesis: solvent |  | SEM;TEM;XPS;FTIR;AFM | No | 4.01 | 2.1203 | 1.891242 | 96.12 | 93.6 | Cross-flow | 15.5 | 0.03 |  |  | 1.42 | CP calculated assuming kf = 100 | 1.69 |  |  |  |  | 42
761 | TFC-1.2 acetone | 10.1021/acs.est.2c01140 | Cosolvent-Assisted Interfacial Polymerization toward Regulating the Morphology and Performance of Polyamide Reverse Osmosis Membranes: Increased m‑Phenylenediamine Solubility or Enhanced Interfacial Vaporization? | 2022 | Gan | Polymeric TFC |  | Polyamide |  | Synthesis: solvent |  | SEM;TEM;XPS;FTIR;AFM | No | 4.94 | 4.7253 | 1.045436 | 93.13 | 87.7 | Cross-flow | 15.5 | 0.03 |  |  | 1.33 | CP calculated assuming kf = 100 | 1.9 |  |  |  |  | 42
762 | g-C3N4-COOH (maleic anhydride) | 10.1016/j.seppur.2019.116134 | Novel functionalized graphitic carbon nitride incorporated thin film nanocomposite membranes for high-performance reverse osmosis desalination | 2020 | Shahabi | TFN / Hybrid |  | Polyamide;Other | graphitic carbon nitride with -COOH group functionalized by maleic anhydride | Synthesis: additives |  | FTIR;SEM;AFM;Zeta potential | No | 4.55 | 0.8514 | 5.344139 | 98.51 | 97.42 | Cross-flow | 15 | 0.03 | 2.24e-06 | 3.07e-10 | 1.48 | CP calculated assuming kf = 100 | 1.76 |  | 3.2 | 62.1 | 7296.417 |  | 7
763 | g-C3N4-COOH (MPBA) | 10.1016/j.seppur.2019.116134 | Novel functionalized graphitic carbon nitride incorporated thin film nanocomposite membranes for high-performance reverse osmosis desalination | 2020 | Shahabi | TFN / Hybrid |  | Polyamide;Other | graphitic carbon nitride with -COOH group functionalized by MPBA | Synthesis: additives |  | FTIR;SEM;AFM;Zeta potential | No | 4.99 | 1.6783 | 2.973247 | 97.34 | 95.2 | Cross-flow | 15 | 0.03 | 2.46e-06 | 6.06e-10 | 1.45 | CP calculated assuming kf = 100 | 1.85 |  | 3.2 | 63.4 | 4059.406 |  | 7
764 | g-C3N4-SO3H (1,4-Butane sultone) | 10.1016/j.seppur.2019.116134 | Novel functionalized graphitic carbon nitride incorporated thin film nanocomposite membranes for high-performance reverse osmosis desalination | 2020 | Shahabi | TFN / Hybrid |  | Polyamide;Other | graphitic carbon nitride with -SO3H group functionalized by 1,4-Butane sultone | Synthesis: additives |  | FTIR;SEM;AFM;Zeta potential | No | 4.87 | 1.1719 | 4.155645 | 98.09 | 96.57 | Cross-flow | 15 | 0.03 | 2.4e-06 | 4.23e-10 | 1.47 | Not available | 1.82 |  | 7.2 | 59.1 | 5673.759 |  | 7
765 | g-C3N4-SO3H (chlorosulfonic acid) | 10.1016/j.seppur.2019.116134 | Novel functionalized graphitic carbon nitride incorporated thin film nanocomposite membranes for high-performance reverse osmosis desalination | 2020 | Shahabi | TFN / Hybrid |  | Polyamide;Other | graphitic carbon nitride with -SO3H group functionalized by chlorosulfonic acid | Synthesis: additives |  | FTIR;SEM;AFM;Zeta potential | No | 4.43 | 0.5603 | 7.906479 | 98.99 | 98.27 | Cross-flow | 15 | 0.03 | 2.18e-06 | 2.02e-10 | 1.49 | CP calculated assuming kf = 100 | 1.73 |  | 7.2 | 61.4 | 10792.08 |  | 7
766 | g-C3N4-OH (epichlorohydrine) | 10.1016/j.seppur.2019.116134 | Novel functionalized graphitic carbon nitride incorporated thin film nanocomposite membranes for high-performance reverse osmosis desalination | 2020 | Shahabi | TFN / Hybrid |  | Polyamide;Other | graphitic carbon nitride with -OH group functionalized by epichlorohydrine | Synthesis: additives |  | FTIR;SEM;AFM;Zeta potential | No | 3.63 | 1.033 | 3.514037 | 97.8 | 96.57 | Cross-flow | 15 | 0.03 | 1.79e-06 | 3.73e-10 | 1.47 | CP calculated assuming kf = 100 | 1.58 |  | 6.2 | 61.6 | 4798.928 |  | 7
767 | g-C3N4 (sulfuric acid) | 10.1016/j.seppur.2019.116134 | Novel functionalized graphitic carbon nitride incorporated thin film nanocomposite membranes for high-performance reverse osmosis desalination | 2020 | Shahabi | TFN / Hybrid |  | Polyamide;Other | layering graphitic carbon nitride nanosheets caused by sulfuric acid | Synthesis: additives |  | FTIR;SEM;AFM;Zeta potential | No | 4.98 | 1.1806 | 4.218194 | 98.11 | 96.57 | Cross-flow | 15 | 0.03 | 2.45e-06 | 4.26e-10 | 1.47 | CP calculated assuming kf = 100 | 1.84 |  |  | 65 | 5751.174 |  | 7
768 | RO-PVP6 | 10.1016/j.memsci.2022.120966 | Distinct impact of substrate hydrophilicity on performance and structure of TFC NF and RO polyamide membranes | 2022 | Ruobin Dai | Polymeric TFC |  | Polyamide |  | Synthesis: monomers;Other | Use polyvinylpyrrolidone (PVP) powder to adjust the hydrophilicity of PSf substrates | FTIR;AFM;TEM;SEM;XPS | No | 1.35 | 0.83 | 1.626506 | 95.73 | 94.9 | Cross-flow | 15.5 | 0.0342 |  |  | 1.44 | Not available | 1.2 |  | 26.1 | 54.5
769 | RO-PVP2 | 10.1016/j.memsci.2022.120966 | Distinct impact of substrate hydrophilicity on performance and structure of TFC NF and RO polyamide membranes | 2022 | Ruobin Dai | Polymeric TFC |  | Polyamide |  | Synthesis: monomers;Other | Use polyvinylpyrrolidone (PVP) powder to adjust the hydrophilicity of PSf substrates | FTIR;AFM;TEM;SEM;XPS | No | 1.82 | 0.4962 | 3.667876 | 98.04 | 97.5 | Cross-flow | 15.5 | 0.0342 |  |  | 1.48 | Not available | 1.28 |  | 36.8 | 76.86
770 | RO-PVP4 | 10.1016/j.memsci.2022.120966 | Distinct impact of substrate hydrophilicity on performance and structure of TFC NF and RO polyamide membranes | 2022 | Ruobin Dai | Polymeric TFC |  | Polyamide |  | Synthesis: monomers;Other | Use polyvinylpyrrolidone (PVP) powder to adjust the hydrophilicity of PSf substrates | FTIR;AFM;TEM;SEM;XPS | No | 1.59 | 0.63 | 2.52381 | 97.16 | 96.5 | Cross-flow | 15.5 | 0.0342 |  |  | 1.47 | Not available | 1.24 |  | 28 | 63.13
771 | RO-PVP6+ | 10.1016/j.memsci.2022.120966 | Distinct impact of substrate hydrophilicity on performance and structure of TFC NF and RO polyamide membranes | 2022 | Ruobin Dai | Polymeric TFC |  | Polyamide |  | Synthesis: monomers;Other | Use polyvinylpyrrolidone (PVP) powder to adjust the hydrophilicity of PSf substrates | FTIR;AFM;TEM;SEM;XPS | No | 1.48 | 0.601 | 2.462562 | 97.12 | 96.5 | Cross-flow | 15.5 | 0.0342 |  |  | 1.47 | Not available | 1.23 |  | 26.1 | 62.74
772 | TFC-HC6 | 10.1038/s41565-020-00796-x | Biomimetic artificial water channel membranes for enhanced desalination | 2021 | Vincenzo | TFN / Hybrid |  | Polyamide;Polysulfone |  | Synthesis: monomers;Synthesis: additives |  | FTIR;AFM;Tomography;TEM | No | 1.94 | 0.13 | 14.92308 | 99.77 | 99.5 | Cross-flow | 65 | 0.6 |  |  | 28.17672278 | As reported | 1.669381971 | 375 | 137 | 45 |  |  | 8
773 | control TFC | 10.1038/s41565-020-00796-x | Biomimetic artificial water channel membranes for enhanced desalination | 2021 | Vincenzo | TFN / Hybrid |  | Polyamide;Polysulfone |  | Synthesis: monomers;Synthesis: additives |  | FTIR;AFM;Tomography;TEM | No | 1.23 | 0.17 | 7.235294 | 99.63 | 99.2 | Cross-flow | 65 | 0.6 |  |  | 28.09702321 | As reported | 1.506759733 |  |  | 45 |  |  | 8